## IDS-VDS Characteristic (mA-mm)
VGS (V) | VDS = 0.100 V | VDS = 0.500 V | VDS = 0.900 V
-0.75 | 0.0006108 | 0.0027661 | 0.009559
-0.74 | 0.0005763 | 0.00265 | 0.009276
-0.73 | 0.0005494 | 0.002543 | 0.009038
-0.72 | 0.000527 | 0.0024336 | 0.008712
-0.71 | 0.00049244 | 0.0023396 | 0.008363
-0.7 | 0.00047151 | 0.0022608 | 0.0082
-0.69 | 0.00044901 | 0.0021805 | 0.0079
-0.68 | 0.00043044 | 0.0020945 | 0.007673
-0.67 | 0.00041049 | 0.0020042 | 0.00742
-0.66 | 0.00039135 | 0.0019414 | 0.007224
-0.65 | 0.00037133 | 0.0018724 | 0.006983
-0.64 | 0.00035491 | 0.0017932 | 0.006662
-0.63 | 0.00033958 | 0.0017221 | 0.006499
-0.62 | 0.00032 | 0.0016488 | 0.006298
-0.61 | 0.00030725 | 0.0015981 | 0.006082
-0.6 | 0.00029121 | 0.0015328 | 0.005918
-0.59 | 0.00027629 | 0.0014764 | 0.005715
-0.58 | 0.00026235 | 0.0014227 | 0.005507
-0.57 | 0.00024995 | 0.001358 | 0.005341
-0.56 | 0.00023624 | 0.0013019 | 0.005138
-0.55 | 0.0002264 | 0.0012456 | 0.004966
-0.54 | 0.00021198 | 0.0012109 | 0.0048454
-0.53 | 0.00020311 | 0.0011612 | 0.0046665
-0.52 | 0.00019421 | 0.0011073 | 0.0045006
-0.51 | 0.00018447 | 0.0010729 | 0.0043867
-0.5 | 0.00017734 | 0.0010362 | 0.0042217
-0.49 | 0.00016982 | 0.0010018 | 0.0041247
-0.48 | 0.00016266 | 0.000969 | 0.0039866
-0.47 | 0.00015834 | 0.0009452 | 0.0039176
-0.46 | 0.00015402 | 0.0009241 | 0.00382
-0.45 | 0.00015097 | 0.0009012 | 0.0037571
-0.44 | 0.00015218 | 0.0008984 | 0.00372
-0.43 | 0.00015555 | 0.000902 | 0.0037369
-0.42 | 0.00016545 | 0.0009257 | 0.0038015
-0.41 | 0.0001792 | 0.0009691 | 0.0039527
-0.4 | 0.00020243 | 0.0010374 | 0.0042172
-0.39 | 0.00023691 | 0.0011555 | 0.0046069
-0.38 | 0.00028612 | 0.0013287 | 0.0051691
-0.37 | 0.0003578 | 0.0015642 | 0.00611
-0.36 | 0.00045724 | 0.0019168 | 0.007378
-0.35 | 0.0006069 | 0.0024073 | 0.009142
-0.34 | 0.0008065 | 0.0030932 | 0.011766
-0.33 | 0.0010804 | 0.0040672 | 0.015416
-0.32 | 0.0014577 | 0.0054002 | 0.020508
-0.31 | 0.001981 | 0.007467 | 0.027555
-0.3 | 0.0027108 | 0.010022 | 0.037782
-0.29 | 0.0037053 | 0.013687 | 0.051693
-0.28 | 0.0050965 | 0.018665 | 0.07099
-0.27 | 0.007427 | 0.025679 | 0.09801
-0.26 | 0.010163 | 0.035036 | 0.13432
-0.25 | 0.013889 | 0.048052 | 0.18422
-0.24 | 0.018984 | 0.06687 | 0.25168
-0.23 | 0.026022 | 0.09081 | 0.34505
-0.22 | 0.035536 | 0.12422 | 0.47018
-0.21 | 0.04825 | 0.16887 | 0.6399
-0.2 | 0.0678 | 0.22989 | 0.8642
-0.19 | 0.09198 | 0.31196 | 1.1641
-0.18 | 0.12532 | 0.42092 | 1.5651
-0.17 | 0.16902 | 0.56745 | 2.0719
-0.16 | 0.22867 | 0.7632 | 2.7559
-0.15 | 0.30817 | 1.0172 | 3.6163
-0.14 | 0.41517 | 1.3557 | 4.7305
-0.13 | 0.55764 | 1.791 | 6.116
-0.12 | 0.7436 | 2.3583 | 7.824
-0.11 | 0.9923 | 3.0789 | 9.901
-0.1 | 1.31 | 4.0081 | 12.345
-0.09 | 1.7408 | 5.1852 | 15.323
-0.08 | 2.2758 | 6.624 | 18.637
-0.07 | 2.956 | 8.384 | 22.572
-0.06 | 3.8159 | 10.508 | 26.928
-0.05 | 4.8861 | 13.121 | 31.855
-0.04 | 6.166 | 16.115 | 37.238
-0.03 | 7.746 | 19.589 | 43.199
-0.02 | 9.623 | 23.576 | 49.605
-0.01 | 11.819 | 28.174 | 56.535
0 | 14.4 | 33.243 | 64.11
0.01 | 17.284 | 38.807 | 71.95
0.02 | 20.503 | 44.893 | 80.07
0.03 | 24.133 | 51.453 | 88.89
0.04 | 28.054 | 58.44 | 97.88
0.05 | 32.226 | 65.84 | 107.37
0.06 | 36.654 | 73.82 | 117.05
0.07 | 41.328 | 82.14 | 127.04
0.08 | 46.145 | 90.73 | 137.39
0.09 | 51.165 | 99.57 | 147.89
0.1 | 56.2 | 108.89 | 158.71
0.11 | 61.15 | 118.39 | 169.74
0.12 | 66.29 | 128.29 | 180.84
0.13 | 71.27 | 138.36 | 192.24
0.14 | 76.16 | 148.34 | 203.71
0.15 | 80.95 | 158.83 | 215.25
0.16 | 85.77 | 169.42 | 227.11
0.17 | 90.45 | 180.17 | 238.85
0.18 | 94.89 | 191.1 | 250.74
0.19 | 99.07 | 201.88 | 262.65
0.2 | 103.03 | 213 | 274.6
0.21 | 106.73 | 224.26 | 286.61
0.22 | 110.32 | 235.33 | 298.74
0.23 | 113.9 | 246.56 | 310.76
0.24 | 117.37 | 257.82 | 322.8
0.25 | 120.41 | 269.2 | 334.97
0.26 | 123.27 | 280.49 | 346.8
0.27 | 125.81 | 291.67 | 358.86
0.28 | 128.38 | 302.79 | 370.7
0.29 | 131.08 | 314.13 | 382.57
0.3 | 133.49 | 325.37 | 394.45
0.31 | 135.64 | 336.41 | 406.08
0.32 | 137.55 | 347.43 | 417.7
0.33 | 139.03 | 358.21 | 429.23
0.34 | 141.2 | 369.11 | 440.7
0.35 | 142.92 | 379.81 | 451.83
0.36 | 144.42 | 390.35 | 463.06
0.37 | 145.71 | 400.75 | 474.17
0.38 | 147.07 | 411.02 | 485.11
0.39 | 148.58 | 421.08 | 495.84
0.4 | 150.01 | 431.02 | 506.22
0.41 | 150.96 | 440.72 | 516.68
0.42 | 151.79 | 450.14 | 527.03
0.43 | 153.18 | 459.48 | 537.08
0.44 | 154.28 | 468.65 | 546.95
0.45 | 155.1 | 477.41 | 556.5
0.46 | 155.78 | 486.06 | 566.06
0.47 | 156.38 | 494.19 | 575
0.48 | 157.63 | 502.34 | 584.4
0.49 | 158.47 | 510.21 | 593
0.5 | 158.77 | 517.67 | 601.4

## Tranconductance (mS-mm)
VGS (V) | VDS = 0.100 V | VDS = 0.500 V | VDS = 0.900 V
-0.75 | -0.00345 | -0.01161 | -0.0283
-0.74 | -0.00307 | -0.011155 | -0.02605
-0.73 | -0.002465 | -0.01082 | -0.0282
-0.72 | -0.002848 | -0.01017 | -0.03375
-0.71 | -0.0027745 | -0.00864 | -0.0256
-0.7 | -0.0021715 | -0.007955 | -0.02315
-0.69 | -0.0020535 | -0.008315 | -0.02635
-0.68 | -0.001926 | -0.008815 | -0.024
-0.67 | -0.0019545 | -0.007655 | -0.02245
-0.66 | -0.001958 | -0.00659 | -0.02185
-0.65 | -0.001822 | -0.00741 | -0.0281
-0.64 | -0.0015875 | -0.007515 | -0.0242
-0.63 | -0.0017455 | -0.00722 | -0.0182
-0.62 | -0.0016165 | -0.0062 | -0.02085
-0.61 | -0.0014395 | -0.0058 | -0.019
-0.6 | -0.001548 | -0.006085 | -0.01835
-0.59 | -0.001443 | -0.005505 | -0.02055
-0.58 | -0.001317 | -0.00592 | -0.0187
-0.57 | -0.0013055 | -0.00604 | -0.01845
-0.56 | -0.0011775 | -0.00562 | -0.01875
-0.55 | -0.001213 | -0.00455 | -0.01463
-0.54 | -0.0011645 | -0.00422 | -0.014975
-0.53 | -0.0008885 | -0.00518 | -0.01724
-0.52 | -0.000932 | -0.004415 | -0.01399
-0.51 | -0.0008435 | -0.003555 | -0.013945
-0.5 | -0.0007325 | -0.003555 | -0.0131
-0.49 | -0.000734 | -0.00336 | -0.011755
-0.48 | -0.000574 | -0.00283 | -0.010355
-0.47 | -0.000432 | -0.002245 | -0.00833
-0.46 | -0.0003685 | -0.0022 | -0.008025
-0.45 | -9.2e-05 | -0.001285 | -0.005
-0.44 | 0.000229 | 4e-05 | -0.00101
-0.43 | 0.0006635 | 0.001365 | 0.004075
-0.42 | 0.0011825 | 0.003355 | 0.01079
-0.41 | 0.001849 | 0.005585 | 0.020785
-0.4 | 0.0028855 | 0.00932 | 0.03271
-0.39 | 0.0041845 | 0.014565 | 0.047595
-0.38 | 0.0060445 | 0.020435 | 0.075155
-0.37 | 0.008556 | 0.029405 | 0.110445
-0.36 | 0.012455 | 0.042155 | 0.1516
-0.35 | 0.017463 | 0.05882 | 0.2194
-0.34 | 0.023675 | 0.082995 | 0.3137
-0.33 | 0.03256 | 0.11535 | 0.4371
-0.32 | 0.04503 | 0.16999 | 0.60695
-0.31 | 0.062655 | 0.23109 | 0.8637
-0.3 | 0.086215 | 0.311 | 1.2069
-0.29 | 0.119285 | 0.43215 | 1.6604
-0.28 | 0.186085 | 0.5996 | 2.31585
-0.27 | 0.253325 | 0.81855 | 3.1665
-0.26 | 0.3231 | 1.11865 | 4.3105
-0.25 | 0.44105 | 1.5917 | 5.868
-0.24 | 0.60665 | 2.1379 | 8.0415
-0.23 | 0.8276 | 2.8675 | 10.925
-0.22 | 1.1114 | 3.903 | 14.7425
-0.21 | 1.6132 | 5.2835 | 19.701
-0.2 | 2.1865 | 7.1545 | 26.21
-0.19 | 2.876 | 9.5515 | 35.045
-0.18 | 3.852 | 12.7745 | 45.39
-0.17 | 5.1675 | 17.114 | 59.54
-0.16 | 6.9575 | 22.4875 | 77.22
-0.15 | 9.325 | 29.625 | 98.73
-0.14 | 12.4735 | 38.69 | 124.985
-0.13 | 16.4215 | 50.13 | 154.675
-0.12 | 21.733 | 64.395 | 189.25
-0.11 | 28.32 | 82.49 | 226.05
-0.1 | 37.425 | 105.315 | 271.1
-0.09 | 48.29 | 130.795 | 314.6
-0.08 | 60.76 | 159.94 | 362.45
-0.07 | 77.005 | 194.2 | 414.55
-0.06 | 96.505 | 236.85 | 464.15
-0.05 | 117.505 | 280.35 | 515.5
-0.04 | 142.995 | 323.4 | 567.2
-0.03 | 172.85 | 373.05 | 618.35
-0.02 | 203.65 | 429.25 | 666.8
-0.01 | 238.85 | 483.35 | 725.25
0 | 273.25 | 531.65 | 770.75
0.01 | 305.15 | 582.5 | 798
0.02 | 342.45 | 632.3 | 847
0.03 | 377.55 | 677.35 | 890.5
0.04 | 404.65 | 719.35 | 924
0.05 | 430 | 769 | 958.5
0.06 | 455.1 | 815 | 983.5
0.07 | 474.55 | 845.5 | 1017
0.08 | 491.85 | 871.5 | 1042.5
0.09 | 502.75 | 908 | 1066
0.1 | 499.25 | 941 | 1092.5
0.11 | 504.5 | 970 | 1106.5
0.12 | 506 | 998.5 | 1125
0.13 | 493.5 | 1002.5 | 1143.5
0.14 | 484 | 1023.5 | 1150.5
0.15 | 480.5 | 1054 | 1170
0.16 | 475 | 1067 | 1180
0.17 | 456 | 1084 | 1181.5
0.18 | 431 | 1085.5 | 1190
0.19 | 407 | 1095 | 1193
0.2 | 383 | 1119 | 1198
0.21 | 364.5 | 1116.5 | 1207
0.22 | 358.5 | 1115 | 1207.5
0.23 | 352.5 | 1124.5 | 1203
0.24 | 325.5 | 1132 | 1210.5
0.25 | 295 | 1133.5 | 1200
0.26 | 270 | 1123.5 | 1194.5
0.27 | 255.5 | 1115 | 1195
0.28 | 263.5 | 1123 | 1185.5
0.29 | 255.5 | 1129 | 1187.5
0.3 | 228 | 1114 | 1175.5
0.31 | 203 | 1103 | 1162.5
0.32 | 169.5 | 1090 | 1157.5
0.33 | 182.5 | 1084 | 1150
0.34 | 194.5 | 1080 | 1130
0.35 | 161 | 1062 | 1118
0.36 | 139.5 | 1047 | 1117
0.37 | 132.5 | 1033.5 | 1102.5
0.38 | 143.5 | 1016.5 | 1083.5
0.39 | 147 | 1000 | 1055.5
0.4 | 119 | 982 | 1042
0.41 | 89 | 956 | 1040.5
0.42 | 111 | 938 | 1020
0.43 | 124.5 | 925.5 | 996
0.44 | 96 | 896.5 | 971
0.45 | 75 | 870.5 | 955.5
0.46 | 64 | 839 | 925
0.47 | 92.5 | 814 | 917
0.48 | 104.5 | 801 | 900
0.49 | 57 | 766.5 | 850
0.5 | 30 | 746 | 840