## IDS-VDS Characteristic (mA-mm)
VGS (V) | VDS = 0.100 V | VDS = 0.500 V | VDS = 0.900 V
-0.75 | 0.0006981 | 0.0033972 | 0.012709
-0.74 | 0.000665 | 0.0032606 | 0.012294
-0.73 | 0.0006341 | 0.0031369 | 0.0119
-0.72 | 0.0006058 | 0.0030299 | 0.011493
-0.71 | 0.0005744 | 0.0028826 | 0.011104
-0.7 | 0.0005427 | 0.0027749 | 0.010723
-0.69 | 0.0005152 | 0.0026773 | 0.010385
-0.68 | 0.00048639 | 0.002564 | 0.010023
-0.67 | 0.00046498 | 0.0024745 | 0.009694
-0.66 | 0.00044064 | 0.0023621 | 0.009381
-0.65 | 0.0004194 | 0.0022587 | 0.009047
-0.64 | 0.00040063 | 0.0021856 | 0.008746
-0.63 | 0.00037903 | 0.0020922 | 0.008465
-0.62 | 0.00036097 | 0.0020077 | 0.008195
-0.61 | 0.00034155 | 0.0019171 | 0.007897
-0.6 | 0.00032395 | 0.0018428 | 0.007629
-0.59 | 0.00030684 | 0.0017818 | 0.007391
-0.58 | 0.00029088 | 0.001697 | 0.007103
-0.57 | 0.0002779 | 0.0016317 | 0.006911
-0.56 | 0.00026283 | 0.0015699 | 0.006641
-0.55 | 0.00024929 | 0.0014984 | 0.006368
-0.54 | 0.00023681 | 0.0014471 | 0.006152
-0.53 | 0.00022529 | 0.0013888 | 0.005964
-0.52 | 0.00021353 | 0.0013293 | 0.005739
-0.51 | 0.00020312 | 0.0012726 | 0.005557
-0.5 | 0.00019252 | 0.0012204 | 0.005358
-0.49 | 0.00018446 | 0.0011726 | 0.005192
-0.48 | 0.00017676 | 0.001128 | 0.005048
-0.47 | 0.00016726 | 0.0010955 | 0.0048677
-0.46 | 0.00016319 | 0.0010551 | 0.0047339
-0.45 | 0.00016099 | 0.0010277 | 0.0046382
-0.44 | 0.00015952 | 0.0010117 | 0.004535
-0.43 | 0.00016072 | 0.001002 | 0.0044846
-0.42 | 0.0001662 | 0.0010093 | 0.0045083
-0.41 | 0.00017981 | 0.0010366 | 0.0045731
-0.4 | 0.00019724 | 0.0010832 | 0.0047329
-0.39 | 0.00022586 | 0.0011753 | 0.0050059
-0.38 | 0.00026858 | 0.0013082 | 0.0054507
-0.37 | 0.00032862 | 0.0015024 | 0.006185
-0.36 | 0.00041624 | 0.0017909 | 0.007187
-0.35 | 0.00053873 | 0.0022036 | 0.00867
-0.34 | 0.0007563 | 0.0027916 | 0.010749
-0.33 | 0.0010086 | 0.0036118 | 0.013757
-0.32 | 0.0013596 | 0.0047471 | 0.018017
-0.31 | 0.0018399 | 0.006571 | 0.024112
-0.3 | 0.00252 | 0.008835 | 0.032714
-0.29 | 0.003452 | 0.011991 | 0.04471
-0.28 | 0.0047407 | 0.016351 | 0.06118
-0.27 | 0.006798 | 0.02239 | 0.0841
-0.26 | 0.009323 | 0.030833 | 0.11602
-0.25 | 0.012766 | 0.042358 | 0.15907
-0.24 | 0.017537 | 0.05822 | 0.21905
-0.23 | 0.023999 | 0.08012 | 0.29958
-0.22 | 0.032868 | 0.10991 | 0.41044
-0.21 | 0.044996 | 0.14997 | 0.55613
-0.2 | 0.06291 | 0.20467 | 0.76
-0.19 | 0.08587 | 0.27747 | 1.0248
-0.18 | 0.11704 | 0.37772 | 1.3871
-0.17 | 0.15911 | 0.51074 | 1.8551
-0.16 | 0.2158 | 0.6902 | 2.4729
-0.15 | 0.28982 | 0.9248 | 3.2592
-0.14 | 0.39298 | 1.2338 | 4.2722
-0.13 | 0.52778 | 1.6429 | 5.5588
-0.12 | 0.7077 | 2.1625 | 7.163
-0.11 | 0.9452 | 2.8477 | 9.066
-0.1 | 1.2549 | 3.7123 | 11.41
-0.09 | 1.6683 | 4.8178 | 14.229
-0.08 | 2.1884 | 6.164 | 17.452
-0.07 | 2.8562 | 7.864 | 21.219
-0.06 | 3.6881 | 9.911 | 26.529
-0.05 | 4.7413 | 12.392 | 33.415
-0.04 | 5.954 | 15.33 | 39.594
-0.03 | 7.521 | 18.631 | 45.396
-0.02 | 9.363 | 22.626 | 50.832
-0.01 | 11.538 | 26.968 | 56.215
0 | 14.07 | 31.952 | 61.66
0.01 | 16.946 | 37.387 | 69.39
0.02 | 20.108 | 43.29 | 77.4
0.03 | 23.678 | 49.832 | 86.01
0.04 | 27.533 | 56.742 | 94.85
0.05 | 31.675 | 64.07 | 104.07
0.06 | 36.113 | 71.85 | 113.64
0.07 | 40.767 | 80.13 | 123.54
0.08 | 45.544 | 88.51 | 133.69
0.09 | 50.454 | 97.37 | 143.95
0.1 | 55.392 | 106.53 | 154.61
0.11 | 60.33 | 115.95 | 165.49
0.12 | 65.35 | 125.67 | 176.64
0.13 | 70.37 | 135.52 | 187.92
0.14 | 75.25 | 145.62 | 199
0.15 | 80.11 | 155.9 | 210.58
0.16 | 84.86 | 166.45 | 222.24
0.17 | 89.38 | 176.91 | 233.85
0.18 | 93.61 | 187.67 | 245.56
0.19 | 97.73 | 198.54 | 257.29
0.2 | 101.67 | 209.39 | 269.25
0.21 | 105.6 | 220.64 | 281.27
0.22 | 109.29 | 231.63 | 293.23
0.23 | 112.78 | 242.85 | 305.07
0.24 | 115.81 | 253.93 | 317.07
0.25 | 118.84 | 265.19 | 329.13
0.26 | 121.84 | 276.33 | 341.01
0.27 | 124.47 | 287.48 | 352.98
0.28 | 127.09 | 298.7 | 364.58
0.29 | 129.57 | 309.76 | 376.49
0.3 | 131.72 | 320.95 | 388.29
0.31 | 133.92 | 331.86 | 400.01
0.32 | 135.7 | 342.8 | 411.55
0.33 | 137.75 | 353.72 | 423.11
0.34 | 139.67 | 364.42 | 434.53
0.35 | 141.14 | 375.18 | 445.74
0.36 | 142.62 | 385.45 | 456.97
0.37 | 144.21 | 396.01 | 467.94
0.38 | 145.7 | 406.27 | 478.92
0.39 | 146.89 | 416.36 | 489.64
0.4 | 148.17 | 426.23 | 500.24
0.41 | 149.14 | 435.83 | 510.69
0.42 | 150.44 | 445.52 | 520.94
0.43 | 151.6 | 454.79 | 531.12
0.44 | 152.18 | 463.92 | 541.07
0.45 | 153.3 | 472.63 | 550.75
0.46 | 154.04 | 481.38 | 560.47
0.47 | 155.09 | 489.72 | 569.7
0.48 | 155.95 | 497.85 | 578.6
0.49 | 156.43 | 505.71 | 587.4
0.5 | 157.27 | 513.21 | 596.2

## Tranconductance (mS-mm)
VGS (V) | VDS = 0.100 V | VDS = 0.500 V | VDS = 0.900 V
-0.75 | -0.00331 | -0.01366 | -0.0415
-0.74 | -0.0032 | -0.013015 | -0.04045
-0.73 | -0.00296 | -0.011535 | -0.04005
-0.72 | -0.002985 | -0.012715 | -0.0398
-0.71 | -0.003155 | -0.01275 | -0.0385
-0.7 | -0.00296 | -0.010265 | -0.03595
-0.69 | -0.0028155 | -0.010545 | -0.035
-0.68 | -0.002511 | -0.01014 | -0.03455
-0.67 | -0.0022875 | -0.010095 | -0.0321
-0.66 | -0.002279 | -0.01079 | -0.03235
-0.65 | -0.0020005 | -0.008825 | -0.03175
-0.64 | -0.0020185 | -0.008325 | -0.0291
-0.63 | -0.001983 | -0.008895 | -0.02755
-0.62 | -0.001874 | -0.008755 | -0.0284
-0.61 | -0.001851 | -0.008245 | -0.0283
-0.6 | -0.0017355 | -0.006765 | -0.0253
-0.59 | -0.0016535 | -0.00729 | -0.0263
-0.58 | -0.001447 | -0.007505 | -0.024
-0.57 | -0.0014025 | -0.006355 | -0.0231
-0.56 | -0.0014305 | -0.006665 | -0.02715
-0.55 | -0.001301 | -0.00614 | -0.02445
-0.54 | -0.0012 | -0.00548 | -0.0202
-0.53 | -0.001164 | -0.00589 | -0.02065
-0.52 | -0.0011085 | -0.00581 | -0.02035
-0.51 | -0.0010505 | -0.005445 | -0.01905
-0.5 | -0.000933 | -0.005 | -0.01825
-0.49 | -0.000788 | -0.00462 | -0.0155
-0.48 | -0.00086 | -0.003855 | -0.016215
-0.47 | -0.0006785 | -0.003645 | -0.015705
-0.46 | -0.0003135 | -0.00339 | -0.011475
-0.45 | -0.0001835 | -0.00217 | -0.009945
-0.44 | -1.35e-05 | -0.001285 | -0.00768
-0.43 | 0.000334 | -0.00012 | -0.001335
-0.42 | 0.0009545 | 0.00173 | 0.004425
-0.41 | 0.001552 | 0.003695 | 0.01123
-0.4 | 0.0023025 | 0.006935 | 0.02164
-0.39 | 0.003567 | 0.01125 | 0.03589
-0.38 | 0.005138 | 0.016355 | 0.058955
-0.37 | 0.007383 | 0.024135 | 0.086815
-0.36 | 0.0105055 | 0.03506 | 0.12425
-0.35 | 0.017003 | 0.050035 | 0.1781
-0.34 | 0.0234935 | 0.07041 | 0.25435
-0.33 | 0.030165 | 0.097775 | 0.3634
-0.32 | 0.041565 | 0.14796 | 0.51775
-0.31 | 0.05802 | 0.204395 | 0.73485
-0.3 | 0.080605 | 0.271 | 1.0299
-0.29 | 0.111035 | 0.3758 | 1.4233
-0.28 | 0.1673 | 0.51995 | 1.9695
-0.27 | 0.229115 | 0.7241 | 2.742
-0.26 | 0.2984 | 0.9984 | 3.7485
-0.25 | 0.4107 | 1.36935 | 5.1515
-0.24 | 0.56165 | 1.8881 | 7.0255
-0.23 | 0.76655 | 2.5845 | 9.5695
-0.22 | 1.04985 | 3.4925 | 12.8275
-0.21 | 1.5021 | 4.738 | 17.478
-0.2 | 2.0437 | 6.375 | 23.4335
-0.19 | 2.7065 | 8.6525 | 31.355
-0.18 | 3.662 | 11.6635 | 41.515
-0.17 | 4.938 | 15.624 | 54.29
-0.16 | 6.5355 | 20.703 | 70.205
-0.15 | 8.859 | 27.18 | 89.965
-0.14 | 11.898 | 35.905 | 114.98
-0.13 | 15.736 | 46.435 | 144.54
-0.12 | 20.871 | 60.24 | 175.36
-0.11 | 27.36 | 77.49 | 212.35
-0.1 | 36.155 | 98.505 | 258.15
-0.09 | 46.675 | 122.585 | 302.1
-0.08 | 59.395 | 152.31 | 349.5
-0.07 | 74.985 | 187.35 | 453.85
-0.06 | 94.255 | 226.4 | 609.8
-0.05 | 113.295 | 270.95 | 653.25
-0.04 | 138.985 | 311.95 | 599.05
-0.03 | 170.45 | 364.8 | 561.9
-0.02 | 200.85 | 416.85 | 540.95
-0.01 | 235.35 | 466.3 | 541.4
0 | 270.4 | 520.95 | 658.75
0.01 | 301.9 | 566.9 | 787
0.02 | 336.6 | 622.25 | 831
0.03 | 371.25 | 672.6 | 872.5
0.04 | 399.85 | 711.9 | 903
0.05 | 429 | 755.4 | 939.5
0.06 | 454.6 | 803 | 973.5
0.07 | 471.55 | 833 | 1002.5
0.08 | 484.35 | 862 | 1020.5
0.09 | 492.4 | 901 | 1046
0.1 | 493.8 | 929 | 1077
0.11 | 497.9 | 957 | 1101.5
0.12 | 502 | 978.5 | 1121.5
0.13 | 495 | 997.5 | 1118
0.14 | 487 | 1019 | 1133
0.15 | 480.5 | 1041.5 | 1162
0.16 | 463.5 | 1050.5 | 1163.5
0.17 | 437.5 | 1061 | 1166
0.18 | 417.5 | 1081.5 | 1172
0.19 | 403 | 1086 | 1184.5
0.2 | 393.5 | 1105 | 1199
0.21 | 381 | 1112 | 1199
0.22 | 359 | 1110.5 | 1190
0.23 | 326 | 1115 | 1192
0.24 | 303 | 1117 | 1203
0.25 | 301.5 | 1120 | 1197
0.26 | 281.5 | 1114.5 | 1192.5
0.27 | 262.5 | 1118.5 | 1178.5
0.28 | 255 | 1114 | 1175.5
0.29 | 231.5 | 1112.5 | 1185.5
0.3 | 217.5 | 1105 | 1176
0.31 | 199 | 1092.5 | 1163
0.32 | 191.5 | 1093 | 1155
0.33 | 198.5 | 1081 | 1149
0.34 | 169.5 | 1073 | 1131.5
0.35 | 147.5 | 1051.5 | 1122
0.36 | 153.5 | 1041.5 | 1110
0.37 | 154 | 1041 | 1097.5
0.38 | 134 | 1017.5 | 1085
0.39 | 123.5 | 998 | 1066
0.4 | 112.5 | 973.5 | 1052.5
0.41 | 113.5 | 964.5 | 1035
0.42 | 123 | 948 | 1021.5
0.43 | 87 | 920 | 1006.5
0.44 | 85 | 892 | 981.5
0.45 | 93 | 873 | 970
0.46 | 89.5 | 854.5 | 947.5
0.47 | 95.5 | 823.5 | 906.5
0.48 | 67 | 799.5 | 885
0.49 | 66 | 768 | 880
0.5 | 84 | 750 | 880