## IDS-VDS Characteristic (mA-mm)
VGS (V) | VDS = 0.100 V | VDS = 0.500 V | VDS = 0.900 V
-0.75 | 0.0006644 | 0.0032115 | 0.011844
-0.74 | 0.000629 | 0.003096 | 0.011551
-0.73 | 0.0005976 | 0.0029692 | 0.011044
-0.72 | 0.0005693 | 0.002848 | 0.010693
-0.71 | 0.0005403 | 0.0027314 | 0.010325
-0.7 | 0.0005174 | 0.002625 | 0.010028
-0.69 | 0.00048935 | 0.0025171 | 0.009688
-0.68 | 0.00046408 | 0.0024142 | 0.009318
-0.67 | 0.00044329 | 0.0023259 | 0.009055
-0.66 | 0.00041969 | 0.002228 | 0.008808
-0.65 | 0.0003992 | 0.0021378 | 0.008431
-0.64 | 0.00037935 | 0.0020556 | 0.008155
-0.63 | 0.00036 | 0.0019701 | 0.007934
-0.62 | 0.00034414 | 0.0018859 | 0.007595
-0.61 | 0.00032551 | 0.0018053 | 0.007388
-0.6 | 0.00030931 | 0.001728 | 0.007124
-0.59 | 0.00029363 | 0.0016672 | 0.00684
-0.58 | 0.00027988 | 0.001595 | 0.006648
-0.57 | 0.00026312 | 0.0015336 | 0.006373
-0.56 | 0.00025097 | 0.0014732 | 0.006193
-0.55 | 0.00023767 | 0.0014163 | 0.005958
-0.54 | 0.00022625 | 0.0013484 | 0.005764
-0.53 | 0.00021444 | 0.0012948 | 0.005561
-0.52 | 0.00020453 | 0.00125 | 0.005372
-0.51 | 0.00019384 | 0.0011937 | 0.00522
-0.5 | 0.00018524 | 0.0011505 | 0.005049
-0.49 | 0.00017737 | 0.0010999 | 0.0048846
-0.48 | 0.00016828 | 0.0010688 | 0.0047241
-0.47 | 0.00016278 | 0.0010328 | 0.0045965
-0.46 | 0.00015874 | 0.000998 | 0.0044526
-0.45 | 0.00015579 | 0.0009715 | 0.0043513
-0.44 | 0.00015587 | 0.0009599 | 0.0042868
-0.43 | 0.00015842 | 0.0009597 | 0.0042587
-0.42 | 0.00016516 | 0.0009676 | 0.0042921
-0.41 | 0.00017739 | 0.0009974 | 0.0043725
-0.4 | 0.00019774 | 0.0010568 | 0.0045637
-0.39 | 0.00022777 | 0.0011492 | 0.0048727
-0.38 | 0.00027227 | 0.0012943 | 0.0053487
-0.37 | 0.00033792 | 0.0015021 | 0.006094
-0.36 | 0.0004287 | 0.0018087 | 0.007131
-0.35 | 0.00055711 | 0.002237 | 0.00868
-0.34 | 0.0007851 | 0.0028575 | 0.010941
-0.33 | 0.0010479 | 0.0037054 | 0.014138
-0.32 | 0.0014148 | 0.0049255 | 0.0186
-0.31 | 0.0019219 | 0.006759 | 0.024905
-0.3 | 0.0026196 | 0.009099 | 0.03385
-0.29 | 0.003595 | 0.012364 | 0.0462
-0.28 | 0.0049206 | 0.016928 | 0.06355
-0.27 | 0.007086 | 0.023185 | 0.08767
-0.26 | 0.009687 | 0.031901 | 0.12015
-0.25 | 0.013279 | 0.043819 | 0.16433
-0.24 | 0.018163 | 0.06097 | 0.22504
-0.23 | 0.024914 | 0.08322 | 0.31051
-0.22 | 0.033955 | 0.11376 | 0.42386
-0.21 | 0.046399 | 0.15499 | 0.5764
-0.2 | 0.06495 | 0.20988 | 0.7821
-0.19 | 0.08819 | 0.28646 | 1.0553
-0.18 | 0.12005 | 0.38876 | 1.4238
-0.17 | 0.16268 | 0.52239 | 1.9058
-0.16 | 0.21985 | 0.7052 | 2.5325
-0.15 | 0.29689 | 0.9434 | 3.3521
-0.14 | 0.39908 | 1.2621 | 4.3737
-0.13 | 0.5373 | 1.667 | 5.6874
-0.12 | 0.7191 | 2.2119 | 7.311
-0.11 | 0.9591 | 2.894 | 9.272
-0.1 | 1.2745 | 3.7685 | 11.661
-0.09 | 1.6836 | 4.8982 | 14.482
-0.08 | 2.219 | 6.26 | 17.757
-0.07 | 2.8737 | 7.964 | 21.529
-0.06 | 3.7168 | 10.015 | 25.733
-0.05 | 4.775 | 12.528 | 30.596
-0.04 | 6.016 | 15.405 | 35.91
-0.03 | 7.566 | 18.849 | 41.727
-0.02 | 9.418 | 22.722 | 48.091
-0.01 | 11.6 | 27.19 | 54.726
0 | 14.119 | 32.131 | 62.17
0.01 | 17.024 | 37.623 | 69.97
0.02 | 20.156 | 43.613 | 78.2
0.03 | 23.787 | 50.127 | 86.73
0.04 | 27.653 | 57 | 95.75
0.05 | 31.811 | 64.47 | 104.92
0.06 | 36.218 | 72.28 | 114.63
0.07 | 40.895 | 80.55 | 124.7
0.08 | 45.679 | 88.95 | 134.84
0.09 | 50.601 | 97.85 | 145.4
0.1 | 55.629 | 107.02 | 155.99
0.11 | 60.49 | 116.51 | 166.9
0.12 | 65.6 | 126.33 | 178.18
0.13 | 70.69 | 136.15 | 189.39
0.14 | 75.68 | 146.37 | 200.66
0.15 | 80.53 | 156.71 | 212.36
0.16 | 85.18 | 167.29 | 224.02
0.17 | 89.62 | 177.9 | 235.77
0.18 | 94.02 | 188.66 | 247.74
0.19 | 98.27 | 199.55 | 259.35
0.2 | 102.42 | 210.57 | 271.44
0.21 | 106.35 | 221.74 | 283.52
0.22 | 109.83 | 232.84 | 295.4
0.23 | 113.24 | 244.08 | 307.53
0.24 | 116.37 | 255.28 | 319.47
0.25 | 119.64 | 266.61 | 331.58
0.26 | 122.6 | 277.9 | 343.64
0.27 | 125.53 | 289 | 355.49
0.28 | 128 | 300.32 | 367.23
0.29 | 130.18 | 311.4 | 379.22
0.3 | 132.45 | 322.68 | 391.06
0.31 | 134.78 | 333.68 | 402.8
0.32 | 137.05 | 344.63 | 414.46
0.33 | 138.89 | 355.69 | 425.77
0.34 | 140.36 | 366.42 | 437.3
0.35 | 141.97 | 377.06 | 448.54
0.36 | 143.66 | 387.52 | 459.76
0.37 | 145.5 | 398.12 | 470.95
0.38 | 146.61 | 408.38 | 481.77
0.39 | 147.73 | 418.46 | 492.51
0.4 | 149.01 | 428.38 | 503.16
0.41 | 150.49 | 437.99 | 513.61
0.42 | 151.54 | 447.77 | 523.9
0.43 | 152.36 | 457.04 | 534
0.44 | 153.26 | 466.18 | 543.95
0.45 | 154.4 | 474.9 | 553.62
0.46 | 155.65 | 483.67 | 563.24
0.47 | 156.27 | 492.08 | 572.3
0.48 | 156.74 | 500.23 | 581.4
0.49 | 157.56 | 507.95 | 590.2
0.5 | 158.51 | 515.52 | 599

## Tranconductance (mS-mm)
VGS (V) | VDS = 0.100 V | VDS = 0.500 V | VDS = 0.900 V
-0.75 | -0.00354 | -0.01155 | -0.0293
-0.74 | -0.00334 | -0.012115 | -0.04
-0.73 | -0.002985 | -0.0124 | -0.0429
-0.72 | -0.002865 | -0.01189 | -0.03595
-0.71 | -0.002595 | -0.01115 | -0.03325
-0.7 | -0.0025475 | -0.010715 | -0.03185
-0.69 | -0.002666 | -0.01054 | -0.0355
-0.68 | -0.002303 | -0.00956 | -0.03165
-0.67 | -0.0022195 | -0.00931 | -0.0255
-0.66 | -0.0022045 | -0.009405 | -0.0312
-0.65 | -0.002017 | -0.00862 | -0.03265
-0.64 | -0.00196 | -0.008385 | -0.02485
-0.63 | -0.0017605 | -0.008485 | -0.028
-0.62 | -0.0017245 | -0.00824 | -0.0273
-0.61 | -0.0017415 | -0.007895 | -0.02355
-0.6 | -0.001594 | -0.006905 | -0.0274
-0.59 | -0.0014715 | -0.00665 | -0.0238
-0.58 | -0.0015255 | -0.00668 | -0.02335
-0.57 | -0.0014455 | -0.00609 | -0.02275
-0.56 | -0.0012725 | -0.005865 | -0.02075
-0.55 | -0.001236 | -0.00624 | -0.02145
-0.54 | -0.0011615 | -0.006075 | -0.01985
-0.53 | -0.001086 | -0.00492 | -0.0196
-0.52 | -0.00103 | -0.005055 | -0.01705
-0.51 | -0.0009645 | -0.004975 | -0.01615
-0.5 | -0.0008235 | -0.00469 | -0.01677
-0.49 | -0.000848 | -0.004085 | -0.016245
-0.48 | -0.0007295 | -0.003355 | -0.014405
-0.47 | -0.000477 | -0.00354 | -0.013575
-0.46 | -0.0003495 | -0.003065 | -0.01226
-0.45 | -0.0001435 | -0.001905 | -0.00829
-0.44 | 0.0001315 | -0.00059 | -0.00463
-0.43 | 0.0004645 | 0.000385 | 0.000265
-0.42 | 0.0009485 | 0.001885 | 0.00569
-0.41 | 0.001629 | 0.00446 | 0.01358
-0.4 | 0.002519 | 0.00759 | 0.02501
-0.39 | 0.0037265 | 0.011875 | 0.03925
-0.38 | 0.0055075 | 0.017645 | 0.061065
-0.37 | 0.0078215 | 0.02572 | 0.089115
-0.36 | 0.0109595 | 0.036745 | 0.1293
-0.35 | 0.01782 | 0.05244 | 0.1905
-0.34 | 0.0245395 | 0.07342 | 0.2729
-0.33 | 0.031485 | 0.1034 | 0.38295
-0.32 | 0.0437 | 0.15268 | 0.53835
-0.31 | 0.06024 | 0.208675 | 0.7625
-0.3 | 0.083655 | 0.28025 | 1.06475
-0.29 | 0.11505 | 0.39145 | 1.485
-0.28 | 0.17455 | 0.54105 | 2.0735
-0.27 | 0.23832 | 0.74865 | 2.83
-0.26 | 0.30965 | 1.0317 | 3.833
-0.25 | 0.4238 | 1.45345 | 5.2445
-0.24 | 0.58175 | 1.97005 | 7.309
-0.23 | 0.7896 | 2.6395 | 9.941
-0.22 | 1.07425 | 3.5885 | 13.2945
-0.21 | 1.54975 | 4.806 | 17.912
-0.2 | 2.08955 | 6.5735 | 23.945
-0.19 | 2.755 | 8.944 | 32.085
-0.18 | 3.7245 | 11.7965 | 42.525
-0.17 | 4.99 | 15.822 | 55.435
-0.16 | 6.7105 | 21.0505 | 72.315
-0.15 | 8.9615 | 27.845 | 92.06
-0.14 | 12.0205 | 36.18 | 116.765
-0.13 | 16.001 | 47.49 | 146.865
-0.12 | 21.09 | 61.35 | 179.23
-0.11 | 27.77 | 77.83 | 217.5
-0.1 | 36.225 | 100.21 | 260.5
-0.09 | 47.225 | 124.575 | 304.8
-0.08 | 59.505 | 153.29 | 352.35
-0.07 | 74.89 | 187.75 | 398.8
-0.06 | 95.065 | 228.2 | 453.35
-0.05 | 114.96 | 269.5 | 508.85
-0.04 | 139.55 | 316.05 | 556.55
-0.03 | 170.1 | 365.85 | 609.05
-0.02 | 201.7 | 417.05 | 649.95
-0.01 | 235.05 | 470.45 | 703.95
0 | 271.2 | 521.65 | 762.2
0.01 | 301.85 | 574.1 | 801.5
0.02 | 338.15 | 625.2 | 838
0.03 | 374.85 | 669.35 | 877.5
0.04 | 401.2 | 717.15 | 909.5
0.05 | 428.25 | 764 | 944
0.06 | 454.2 | 804 | 989
0.07 | 473.05 | 833.5 | 1010.5
0.08 | 485.3 | 865 | 1035
0.09 | 497.5 | 903.5 | 1057.5
0.1 | 494.45 | 933 | 1075
0.11 | 498.55 | 965.5 | 1109.5
0.12 | 510 | 982 | 1124.5
0.13 | 504 | 1002 | 1124
0.14 | 492 | 1028 | 1148.5
0.15 | 475 | 1046 | 1168
0.16 | 454.5 | 1059.5 | 1170.5
0.17 | 442 | 1068.5 | 1186
0.18 | 432.5 | 1082.5 | 1179
0.19 | 420 | 1095.5 | 1185
0.2 | 404 | 1109.5 | 1208.5
0.21 | 370.5 | 1113.5 | 1198
0.22 | 344.5 | 1117 | 1200.5
0.23 | 327 | 1122 | 1203.5
0.24 | 320 | 1126.5 | 1202.5
0.25 | 311.5 | 1131 | 1208.5
0.26 | 294.5 | 1119.5 | 1195.5
0.27 | 270 | 1121 | 1179.5
0.28 | 232.5 | 1120 | 1186.5
0.29 | 222.5 | 1118 | 1191.5
0.3 | 230 | 1114 | 1179
0.31 | 230 | 1097.5 | 1170
0.32 | 205.5 | 1100.5 | 1148.5
0.33 | 165.5 | 1089.5 | 1142
0.34 | 154 | 1068.5 | 1138.5
0.35 | 165 | 1055 | 1123
0.36 | 176.5 | 1053 | 1120.5
0.37 | 147.5 | 1043 | 1100.5
0.38 | 111.5 | 1017 | 1078
0.39 | 120 | 1000 | 1069.5
0.4 | 138 | 976.5 | 1055
0.41 | 126.5 | 969.5 | 1037
0.42 | 93.5 | 952.5 | 1019.5
0.43 | 86 | 920.5 | 1002.5
0.44 | 102 | 893 | 981
0.45 | 119.5 | 874.5 | 964.5
0.46 | 93.5 | 859 | 934
0.47 | 54.5 | 828 | 908
0.48 | 64.5 | 793.5 | 895
0.49 | 88.5 | 764.5 | 880
0.5 | 95 | 757 | 880