## IDS-VDS Characteristic (mA-mm)
VGS (V) | VDS = 0.100 V | VDS = 0.500 V | VDS = 0.900 V
-0.75 | 0.000618 | 0.0031868 | 0.012224
-0.74 | 0.0005818 | 0.0030613 | 0.011834
-0.73 | 0.0005558 | 0.0029402 | 0.011425
-0.72 | 0.000523 | 0.002812 | 0.011035
-0.71 | 0.00049645 | 0.0026954 | 0.010655
-0.7 | 0.00047397 | 0.0025837 | 0.010262
-0.69 | 0.0004463 | 0.0024751 | 0.009921
-0.68 | 0.00042388 | 0.0023787 | 0.009602
-0.67 | 0.00040179 | 0.0022805 | 0.009284
-0.66 | 0.0003799 | 0.0021907 | 0.00895
-0.65 | 0.00036094 | 0.0021175 | 0.00863
-0.64 | 0.00034169 | 0.0020175 | 0.008363
-0.63 | 0.00032612 | 0.0019212 | 0.008049
-0.62 | 0.00030956 | 0.0018483 | 0.007743
-0.61 | 0.00029246 | 0.0017657 | 0.007509
-0.6 | 0.00027922 | 0.001695 | 0.007202
-0.59 | 0.00026339 | 0.0016215 | 0.006992
-0.58 | 0.00025116 | 0.0015503 | 0.006725
-0.57 | 0.00023683 | 0.0014899 | 0.006468
-0.56 | 0.00022424 | 0.0014333 | 0.006261
-0.55 | 0.00021319 | 0.0013616 | 0.006046
-0.54 | 0.00020282 | 0.0013141 | 0.005836
-0.53 | 0.00019249 | 0.0012438 | 0.005578
-0.52 | 0.0001828 | 0.0011862 | 0.005421
-0.51 | 0.00017407 | 0.0011428 | 0.005246
-0.5 | 0.00016661 | 0.0011016 | 0.005074
-0.49 | 0.00015858 | 0.0010632 | 0.0048963
-0.48 | 0.00015073 | 0.0010214 | 0.0047277
-0.47 | 0.00014547 | 0.0009885 | 0.0045811
-0.46 | 0.0001419 | 0.0009554 | 0.0044581
-0.45 | 0.00014025 | 0.0009338 | 0.0043172
-0.44 | 0.00013973 | 0.0009118 | 0.0042455
-0.43 | 0.00014189 | 0.0009056 | 0.0042167
-0.42 | 0.00014862 | 0.0009107 | 0.0042434
-0.41 | 0.00016176 | 0.0009486 | 0.0042867
-0.4 | 0.00017991 | 0.000995 | 0.0044456
-0.39 | 0.00020975 | 0.0010809 | 0.0047109
-0.38 | 0.00025235 | 0.001216 | 0.0051555
-0.37 | 0.00031414 | 0.0014172 | 0.005832
-0.36 | 0.00040124 | 0.0016966 | 0.006799
-0.35 | 0.00052165 | 0.0020896 | 0.008223
-0.34 | 0.0007388 | 0.0026633 | 0.010323
-0.33 | 0.0009898 | 0.003467 | 0.01326
-0.32 | 0.0013362 | 0.0045988 | 0.017376
-0.31 | 0.001821 | 0.006335 | 0.023316
-0.3 | 0.0024879 | 0.008589 | 0.031724
-0.29 | 0.0034113 | 0.011678 | 0.043469
-0.28 | 0.0046844 | 0.015919 | 0.05985
-0.27 | 0.006726 | 0.021941 | 0.08242
-0.26 | 0.009216 | 0.03009 | 0.11402
-0.25 | 0.01261 | 0.041385 | 0.15497
-0.24 | 0.017315 | 0.056651 | 0.21378
-0.23 | 0.023664 | 0.07933 | 0.29286
-0.22 | 0.032514 | 0.10807 | 0.40085
-0.21 | 0.044427 | 0.14762 | 0.54785
-0.2 | 0.06223 | 0.20011 | 0.7461
-0.19 | 0.08454 | 0.27257 | 1.0074
-0.18 | 0.11566 | 0.37091 | 1.3603
-0.17 | 0.15657 | 0.50152 | 1.8236
-0.16 | 0.2117 | 0.6756 | 2.4353
-0.15 | 0.28585 | 0.9054 | 3.2133
-0.14 | 0.38672 | 1.2108 | 4.2255
-0.13 | 0.51992 | 1.6082 | 5.4878
-0.12 | 0.6981 | 2.1252 | 7.103
-0.11 | 0.9318 | 2.7916 | 9.022
-0.1 | 1.2394 | 3.6524 | 11.341
-0.09 | 1.6434 | 4.7669 | 14.137
-0.08 | 2.1512 | 6.1 | 17.38
-0.07 | 2.8115 | 7.77 | 21.12
-0.06 | 3.6407 | 9.812 | 25.308
-0.05 | 4.678 | 12.276 | 30.124
-0.04 | 5.908 | 15.081 | 35.437
-0.03 | 7.436 | 18.506 | 41.241
-0.02 | 9.292 | 22.407 | 47.625
-0.01 | 11.445 | 26.803 | 54.284
0 | 13.985 | 31.755 | 61.73
0.01 | 16.82 | 37.253 | 69.55
0.02 | 20.034 | 43.204 | 77.71
0.03 | 23.62 | 49.753 | 86.34
0.04 | 27.487 | 56.752 | 95.43
0.05 | 31.679 | 64.05 | 104.68
0.06 | 36.077 | 71.93 | 114.44
0.07 | 40.818 | 80.03 | 124.55
0.08 | 45.641 | 88.79 | 134.81
0.09 | 50.603 | 97.64 | 145.27
0.1 | 55.668 | 106.83 | 156.06
0.11 | 60.56 | 116.43 | 167.05
0.12 | 65.7 | 126.13 | 178.41
0.13 | 70.73 | 136.2 | 189.77
0.14 | 75.7 | 146.39 | 201.06
0.15 | 80.65 | 156.77 | 212.79
0.16 | 85.49 | 167.41 | 224.63
0.17 | 90.06 | 178.07 | 236.44
0.18 | 94.38 | 188.94 | 248.5
0.19 | 98.55 | 199.95 | 260.23
0.2 | 102.58 | 211 | 272.39
0.21 | 106.69 | 222.18 | 284.57
0.22 | 110.46 | 233.53 | 296.57
0.23 | 113.91 | 244.8 | 308.78
0.24 | 117.03 | 256.08 | 320.78
0.25 | 120.04 | 267.57 | 333.02
0.26 | 122.9 | 278.74 | 345.07
0.27 | 126.05 | 290.19 | 357.05
0.28 | 128.69 | 301.43 | 368.96
0.29 | 131.04 | 312.73 | 380.93
0.3 | 133.24 | 323.95 | 392.89
0.31 | 135.25 | 335.04 | 404.7
0.32 | 137.47 | 346.13 | 416.44
0.33 | 139.61 | 357.16 | 427.83
0.34 | 141.39 | 368.04 | 439.41
0.35 | 142.82 | 378.69 | 450.8
0.36 | 144.51 | 389.3 | 462.01
0.37 | 146.11 | 399.93 | 473.25
0.38 | 147.65 | 410.26 | 484.04
0.39 | 148.86 | 420.54 | 494.85
0.4 | 149.81 | 430.2 | 505.54
0.41 | 151.31 | 440.1 | 515.99
0.42 | 152.45 | 449.77 | 526.26
0.43 | 153.6 | 459.19 | 536.44
0.44 | 154.46 | 468.26 | 546.42
0.45 | 155.08 | 477.09 | 556.06
0.46 | 156.29 | 485.81 | 565.79
0.47 | 157.33 | 494.27 | 574.8
0.48 | 158.09 | 502.45 | 584
0.49 | 158.57 | 510.16 | 592.6
0.5 | 159.62 | 517.77 | 601.3

## Tranconductance (mS-mm)
VGS (V) | VDS = 0.100 V | VDS = 0.500 V | VDS = 0.900 V
-0.75 | -0.00362 | -0.01255 | -0.039
-0.74 | -0.00311 | -0.01233 | -0.03995
-0.73 | -0.00294 | -0.012465 | -0.03995
-0.72 | -0.0029675 | -0.01224 | -0.0385
-0.71 | -0.0024515 | -0.011415 | -0.03865
-0.7 | -0.0025075 | -0.011015 | -0.0367
-0.69 | -0.0025045 | -0.01025 | -0.033
-0.68 | -0.0022255 | -0.00973 | -0.03185
-0.67 | -0.002199 | -0.0094 | -0.0326
-0.66 | -0.0020425 | -0.00815 | -0.0327
-0.65 | -0.0019105 | -0.00866 | -0.02935
-0.64 | -0.001741 | -0.009815 | -0.02905
-0.63 | -0.0016065 | -0.00846 | -0.031
-0.62 | -0.001683 | -0.007775 | -0.027
-0.61 | -0.001517 | -0.007665 | -0.02705
-0.6 | -0.0014535 | -0.00721 | -0.02585
-0.59 | -0.001403 | -0.007235 | -0.02385
-0.58 | -0.001328 | -0.00658 | -0.0262
-0.57 | -0.001346 | -0.00585 | -0.0232
-0.56 | -0.001182 | -0.006415 | -0.0211
-0.55 | -0.001071 | -0.00596 | -0.02125
-0.54 | -0.001035 | -0.00589 | -0.0234
-0.53 | -0.001001 | -0.006395 | -0.02075
-0.52 | -0.000921 | -0.00505 | -0.0166
-0.51 | -0.0008095 | -0.00423 | -0.01735
-0.5 | -0.0007745 | -0.00398 | -0.017485
-0.49 | -0.000794 | -0.00401 | -0.017315
-0.48 | -0.0006555 | -0.003735 | -0.01576
-0.47 | -0.0004415 | -0.0033 | -0.01348
-0.46 | -0.000261 | -0.002735 | -0.013195
-0.45 | -0.0001085 | -0.00218 | -0.01063
-0.44 | 8.2e-05 | -0.00141 | -0.005025
-0.43 | 0.0004445 | -5.5e-05 | -0.000105
-0.42 | 0.0009935 | 0.00215 | 0.0035
-0.41 | 0.0015645 | 0.004215 | 0.01011
-0.4 | 0.0023995 | 0.006615 | 0.02121
-0.39 | 0.003622 | 0.01105 | 0.035495
-0.38 | 0.0052195 | 0.016815 | 0.056055
-0.37 | 0.0074445 | 0.02403 | 0.082175
-0.36 | 0.0103755 | 0.03362 | 0.11955
-0.35 | 0.016878 | 0.048335 | 0.1762
-0.34 | 0.0234075 | 0.06887 | 0.25185
-0.33 | 0.02987 | 0.096775 | 0.35265
-0.32 | 0.04156 | 0.1434 | 0.5028
-0.31 | 0.057585 | 0.19951 | 0.7174
-0.3 | 0.079515 | 0.26715 | 1.00765
-0.29 | 0.109825 | 0.3665 | 1.4063
-0.28 | 0.165735 | 0.51315 | 1.94755
-0.27 | 0.22658 | 0.70855 | 2.7085
-0.26 | 0.2942 | 0.9722 | 3.6275
-0.25 | 0.40495 | 1.32805 | 4.988
-0.24 | 0.5527 | 1.89725 | 6.8945
-0.23 | 0.75995 | 2.57095 | 9.3535
-0.22 | 1.03815 | 3.4145 | 12.7495
-0.21 | 1.4858 | 4.602 | 17.2625
-0.2 | 2.00565 | 6.2475 | 22.9775
-0.19 | 2.6715 | 8.54 | 30.71
-0.18 | 3.6015 | 11.4475 | 40.81
-0.17 | 4.802 | 15.2345 | 53.75
-0.16 | 6.464 | 20.194 | 69.485
-0.15 | 8.751 | 26.76 | 89.51
-0.14 | 11.7035 | 35.14 | 113.725
-0.13 | 15.569 | 45.72 | 143.875
-0.12 | 20.594 | 59.17 | 176.71
-0.11 | 27.065 | 76.36 | 211.9
-0.1 | 35.58 | 98.765 | 255.75
-0.09 | 45.59 | 122.38 | 301.95
-0.08 | 58.405 | 150.155 | 349.15
-0.07 | 74.475 | 185.6 | 396.4
-0.06 | 93.325 | 225.3 | 450.2
-0.05 | 113.365 | 263.45 | 506.45
-0.04 | 137.9 | 311.5 | 555.85
-0.03 | 169.2 | 366.3 | 609.4
-0.02 | 200.45 | 414.85 | 652.15
-0.01 | 234.65 | 467.4 | 705.25
0 | 268.75 | 522.5 | 763.3
0.01 | 302.45 | 572.45 | 799
0.02 | 340 | 625 | 839.5
0.03 | 372.65 | 677.4 | 886
0.04 | 402.95 | 714.85 | 917
0.05 | 429.5 | 758.9 | 950.5
0.06 | 456.95 | 799 | 993.5
0.07 | 478.2 | 843 | 1018.5
0.08 | 489.25 | 880.5 | 1036
0.09 | 501.35 | 902 | 1062.5
0.1 | 497.85 | 939.5 | 1089
0.11 | 501.6 | 965 | 1117.5
0.12 | 508.5 | 988.5 | 1136
0.13 | 500 | 1013 | 1132.5
0.14 | 496 | 1028.5 | 1151
0.15 | 489.5 | 1051 | 1178.5
0.16 | 470.5 | 1065 | 1182.5
0.17 | 444.5 | 1076.5 | 1193.5
0.18 | 424.5 | 1094 | 1189.5
0.19 | 410 | 1103 | 1194.5
0.2 | 407 | 1111.5 | 1217
0.21 | 394 | 1126.5 | 1209
0.22 | 361 | 1131 | 1210.5
0.23 | 328.5 | 1127.5 | 1210.5
0.24 | 306.5 | 1138.5 | 1212
0.25 | 293.5 | 1133 | 1214.5
0.26 | 300.5 | 1131 | 1201.5
0.27 | 289.5 | 1134.5 | 1194.5
0.28 | 249.5 | 1127 | 1194
0.29 | 227.5 | 1126 | 1196.5
0.3 | 210.5 | 1115.5 | 1188.5
0.31 | 211.5 | 1109 | 1177.5
0.32 | 218 | 1106 | 1156.5
0.33 | 196 | 1095.5 | 1148.5
0.34 | 160.5 | 1076.5 | 1148.5
0.35 | 156 | 1063 | 1130
0.36 | 164.5 | 1062 | 1122.5
0.37 | 157 | 1048 | 1101.5
0.38 | 137.5 | 1030.5 | 1080
0.39 | 108 | 997 | 1075
0.4 | 122.5 | 978 | 1057
0.41 | 132 | 978.5 | 1036
0.42 | 114.5 | 954.5 | 1022.5
0.43 | 100.5 | 924.5 | 1008
0.44 | 74 | 895 | 981
0.45 | 91.5 | 877.5 | 968.5
0.46 | 112.5 | 859 | 937
0.47 | 90 | 832 | 910.5
0.48 | 62 | 794.5 | 890
0.49 | 76.5 | 766 | 865
0.5 | 105 | 761 | 870