## IDS-VDS Characteristic (mA-mm)
VGS (V) | VDS = 0.100 V | VDS = 0.500 V | VDS = 0.900 V
-0.75 | 0.0006339 | 0.0032237 | 0.012403
-0.74 | 0.0006006 | 0.0031058 | 0.011984
-0.73 | 0.0005707 | 0.0029917 | 0.011595
-0.72 | 0.0005398 | 0.0028517 | 0.011253
-0.71 | 0.0005142 | 0.002726 | 0.01082
-0.7 | 0.00048883 | 0.0026305 | 0.010417
-0.69 | 0.00046012 | 0.0025368 | 0.010115
-0.68 | 0.00043987 | 0.0024163 | 0.009742
-0.67 | 0.00041827 | 0.0022996 | 0.009423
-0.66 | 0.00040176 | 0.0022107 | 0.00904
-0.65 | 0.00037725 | 0.0021265 | 0.008749
-0.64 | 0.00035841 | 0.0020415 | 0.008474
-0.63 | 0.00034112 | 0.0019627 | 0.008169
-0.62 | 0.00032119 | 0.0018835 | 0.007852
-0.61 | 0.00030774 | 0.0017955 | 0.007635
-0.6 | 0.00029205 | 0.0017169 | 0.007364
-0.59 | 0.00027674 | 0.0016296 | 0.007108
-0.58 | 0.0002627 | 0.0015753 | 0.00684
-0.57 | 0.00024679 | 0.0015091 | 0.006607
-0.56 | 0.00023709 | 0.0014427 | 0.006372
-0.55 | 0.00022518 | 0.0013783 | 0.006116
-0.54 | 0.00021215 | 0.0013217 | 0.005893
-0.53 | 0.00020253 | 0.0012754 | 0.005668
-0.52 | 0.00019262 | 0.0012216 | 0.005452
-0.51 | 0.00018346 | 0.0011698 | 0.00532
-0.5 | 0.00017456 | 0.0011215 | 0.005075
-0.49 | 0.00016671 | 0.0010807 | 0.0049301
-0.48 | 0.00015878 | 0.001035 | 0.0047812
-0.47 | 0.00015256 | 0.0009952 | 0.0046057
-0.46 | 0.00014821 | 0.0009739 | 0.0044898
-0.45 | 0.00014676 | 0.0009468 | 0.0043633
-0.44 | 0.00014571 | 0.0009275 | 0.0043218
-0.43 | 0.00014754 | 0.0009209 | 0.0042662
-0.42 | 0.00015474 | 0.000932 | 0.0042778
-0.41 | 0.00016679 | 0.0009605 | 0.0043161
-0.4 | 0.00018551 | 0.0010151 | 0.0044733
-0.39 | 0.00021454 | 0.0011014 | 0.0047386
-0.38 | 0.00025782 | 0.0012351 | 0.0051684
-0.37 | 0.00031858 | 0.0014283 | 0.005863
-0.36 | 0.00040722 | 0.0017081 | 0.006849
-0.35 | 0.00052824 | 0.0021061 | 0.008277
-0.34 | 0.0007499 | 0.0026873 | 0.010355
-0.33 | 0.0010026 | 0.0034992 | 0.01327
-0.32 | 0.0013545 | 0.0046384 | 0.017512
-0.31 | 0.0018371 | 0.006372 | 0.023302
-0.3 | 0.002517 | 0.008603 | 0.031645
-0.29 | 0.0034505 | 0.011714 | 0.043284
-0.28 | 0.004739 | 0.01597 | 0.05972
-0.27 | 0.006818 | 0.021986 | 0.08183
-0.26 | 0.009347 | 0.030239 | 0.11324
-0.25 | 0.012809 | 0.041544 | 0.15518
-0.24 | 0.017552 | 0.056717 | 0.21284
-0.23 | 0.023989 | 0.07938 | 0.29328
-0.22 | 0.032928 | 0.10795 | 0.39879
-0.21 | 0.044939 | 0.14718 | 0.54659
-0.2 | 0.06311 | 0.19987 | 0.7425
-0.19 | 0.0853 | 0.27202 | 1.0062
-0.18 | 0.11678 | 0.37019 | 1.3601
-0.17 | 0.15786 | 0.50004 | 1.8255
-0.16 | 0.21401 | 0.675 | 2.4146
-0.15 | 0.28846 | 0.9038 | 3.2122
-0.14 | 0.38984 | 1.2104 | 4.2135
-0.13 | 0.52361 | 1.6047 | 5.4767
-0.12 | 0.6997 | 2.1266 | 7.046
-0.11 | 0.9353 | 2.7843 | 8.995
-0.1 | 1.2447 | 3.6431 | 11.288
-0.09 | 1.6497 | 4.7323 | 14.063
-0.08 | 2.155 | 6.052 | 17.281
-0.07 | 2.8222 | 7.734 | 20.918
-0.06 | 3.6511 | 9.73 | 26.79
-0.05 | 4.6838 | 12.166 | 33.594
-0.04 | 5.918 | 15.029 | 39.876
-0.03 | 7.437 | 18.388 | 45.712
-0.02 | 9.284 | 22.26 | 51.115
-0.01 | 11.438 | 26.607 | 56.467
0 | 13.955 | 31.544 | 61.98
0.01 | 16.786 | 36.911 | 69.06
0.02 | 19.979 | 42.821 | 77.08
0.03 | 23.532 | 49.378 | 85.69
0.04 | 27.37 | 56.206 | 94.44
0.05 | 31.547 | 63.53 | 103.76
0.06 | 35.901 | 71.37 | 113.34
0.07 | 40.598 | 79.41 | 123.3
0.08 | 45.387 | 87.9 | 133.4
0.09 | 50.29 | 96.79 | 143.82
0.1 | 55.278 | 105.82 | 154.52
0.11 | 60.15 | 115.19 | 165.35
0.12 | 65.2 | 124.94 | 176.51
0.13 | 70.13 | 134.81 | 187.55
0.14 | 75.08 | 144.92 | 199.03
0.15 | 79.97 | 155.23 | 210.54
0.16 | 84.7 | 165.57 | 222.2
0.17 | 89.23 | 176.27 | 233.96
0.18 | 93.49 | 187.01 | 245.62
0.19 | 97.61 | 197.83 | 257.56
0.2 | 101.6 | 209.01 | 269.5
0.21 | 105.57 | 219.9 | 281.58
0.22 | 109.29 | 231.05 | 293.47
0.23 | 112.64 | 242.27 | 305.5
0.24 | 115.75 | 253.38 | 317.48
0.25 | 118.76 | 264.8 | 329.62
0.26 | 121.54 | 275.91 | 341.53
0.27 | 124.56 | 287.09 | 353.23
0.28 | 127.13 | 298.31 | 365.21
0.29 | 129.53 | 309.5 | 377.02
0.3 | 131.72 | 320.59 | 388.95
0.31 | 133.66 | 331.74 | 400.79
0.32 | 135.77 | 342.66 | 412.13
0.33 | 137.77 | 353.62 | 423.82
0.34 | 139.6 | 364.39 | 435.3
0.35 | 141.07 | 374.91 | 446.54
0.36 | 142.7 | 385.55 | 457.73
0.37 | 144.11 | 396.06 | 468.82
0.38 | 145.69 | 406.21 | 479.75
0.39 | 147.05 | 416.33 | 490.5
0.4 | 147.87 | 426.19 | 501.14
0.41 | 149.25 | 435.93 | 511.41
0.42 | 150.33 | 445.58 | 521.95
0.43 | 151.48 | 454.83 | 532.05
0.44 | 152.44 | 463.92 | 542
0.45 | 153.05 | 472.86 | 551.77
0.46 | 154.1 | 481.54 | 561.24
0.47 | 155.13 | 489.86 | 570.5
0.48 | 155.86 | 498 | 579.6
0.49 | 156.47 | 505.8 | 588.5
0.5 | 157.37 | 513.46 | 597

## Tranconductance (mS-mm)
VGS (V) | VDS = 0.100 V | VDS = 0.500 V | VDS = 0.900 V
-0.75 | -0.00333 | -0.01179 | -0.0419
-0.74 | -0.00316 | -0.0116 | -0.0404
-0.73 | -0.00304 | -0.012705 | -0.03655
-0.72 | -0.002825 | -0.013285 | -0.03875
-0.71 | -0.0025485 | -0.01106 | -0.0418
-0.7 | -0.002704 | -0.00946 | -0.03525
-0.69 | -0.002448 | -0.01071 | -0.03375
-0.68 | -0.0020925 | -0.01186 | -0.0346
-0.67 | -0.0019055 | -0.01028 | -0.0351
-0.66 | -0.002051 | -0.008655 | -0.0337
-0.65 | -0.0021675 | -0.00846 | -0.0283
-0.64 | -0.0018065 | -0.00819 | -0.029
-0.63 | -0.001861 | -0.0079 | -0.0311
-0.62 | -0.001669 | -0.00836 | -0.0267
-0.61 | -0.001457 | -0.00833 | -0.0244
-0.6 | -0.00155 | -0.008295 | -0.02635
-0.59 | -0.0014675 | -0.00708 | -0.0262
-0.58 | -0.0014975 | -0.006025 | -0.02505
-0.57 | -0.0012805 | -0.00663 | -0.0234
-0.56 | -0.0010805 | -0.00654 | -0.02455
-0.55 | -0.001247 | -0.00605 | -0.02395
-0.54 | -0.0011325 | -0.005145 | -0.0224
-0.53 | -0.0009765 | -0.005005 | -0.02205
-0.52 | -0.0009535 | -0.00528 | -0.0174
-0.51 | -0.000903 | -0.005005 | -0.01885
-0.5 | -0.0008375 | -0.004455 | -0.019495
-0.49 | -0.000789 | -0.004325 | -0.01469
-0.48 | -0.0007075 | -0.004275 | -0.01622
-0.47 | -0.0005285 | -0.003055 | -0.01457
-0.46 | -0.00029 | -0.00242 | -0.01212
-0.45 | -0.000125 | -0.00232 | -0.0084
-0.44 | 3.9e-05 | -0.001295 | -0.004855
-0.43 | 0.0004515 | 0.000225 | -0.0022
-0.42 | 0.0009625 | 0.00198 | 0.002495
-0.41 | 0.0015385 | 0.004155 | 0.009775
-0.4 | 0.0023875 | 0.007045 | 0.021125
-0.39 | 0.0036155 | 0.011 | 0.034755
-0.38 | 0.005202 | 0.016345 | 0.05622
-0.37 | 0.00747 | 0.02365 | 0.08403
-0.36 | 0.010483 | 0.03389 | 0.1207
-0.35 | 0.017134 | 0.04896 | 0.1753
-0.34 | 0.023718 | 0.069655 | 0.24965
-0.33 | 0.03023 | 0.097555 | 0.35785
-0.32 | 0.041725 | 0.14364 | 0.5016
-0.31 | 0.058125 | 0.19823 | 0.70665
-0.3 | 0.08067 | 0.2671 | 0.9991
-0.29 | 0.1111 | 0.36835 | 1.40375
-0.28 | 0.168375 | 0.5136 | 1.9273
-0.27 | 0.2304 | 0.71345 | 2.676
-0.26 | 0.29955 | 0.9779 | 3.6675
-0.25 | 0.41025 | 1.3239 | 4.98
-0.24 | 0.559 | 1.8918 | 6.905
-0.23 | 0.7688 | 2.56165 | 9.2975
-0.22 | 1.0475 | 3.39 | 12.6655
-0.21 | 1.5091 | 4.596 | 17.1855
-0.2 | 2.01805 | 6.242 | 22.9805
-0.19 | 2.6835 | 8.516 | 30.88
-0.18 | 3.628 | 11.401 | 40.965
-0.17 | 4.8615 | 15.2405 | 52.725
-0.16 | 6.53 | 20.188 | 69.335
-0.15 | 8.7915 | 26.77 | 89.945
-0.14 | 11.7575 | 35.045 | 113.225
-0.13 | 15.493 | 45.81 | 141.625
-0.12 | 20.5845 | 58.98 | 175.915
-0.11 | 27.25 | 75.825 | 212.1
-0.1 | 35.72 | 97.4 | 253.4
-0.09 | 45.515 | 120.445 | 299.65
-0.08 | 58.625 | 150.085 | 342.75
-0.07 | 74.805 | 183.9 | 475.45
-0.06 | 93.08 | 221.6 | 633.8
-0.05 | 113.345 | 264.95 | 654.3
-0.04 | 137.66 | 311.1 | 605.9
-0.03 | 168.3 | 361.55 | 561.95
-0.02 | 200.05 | 410.95 | 537.75
-0.01 | 233.55 | 464.2 | 543.25
0 | 267.4 | 515.2 | 629.65
0.01 | 301.2 | 563.85 | 755
0.02 | 337.3 | 623.35 | 831.5
0.03 | 369.55 | 669.25 | 868
0.04 | 400.75 | 707.6 | 903.5
0.05 | 426.55 | 758.2 | 945
0.06 | 452.55 | 794 | 977
0.07 | 474.3 | 826.5 | 1003
0.08 | 484.6 | 869 | 1026
0.09 | 494.55 | 896 | 1056
0.1 | 493 | 920 | 1076.5
0.11 | 496.1 | 956 | 1099.5
0.12 | 499 | 981 | 1110
0.13 | 494 | 999 | 1126
0.14 | 492 | 1021 | 1149.5
0.15 | 481 | 1032.5 | 1158.5
0.16 | 463 | 1052 | 1171
0.17 | 439.5 | 1072 | 1171
0.18 | 419 | 1078 | 1180
0.19 | 405.5 | 1100 | 1194
0.2 | 398 | 1103.5 | 1201
0.21 | 384.5 | 1102 | 1198.5
0.22 | 353.5 | 1118.5 | 1196
0.23 | 323 | 1116.5 | 1200.5
0.24 | 306 | 1126.5 | 1206
0.25 | 289.5 | 1126.5 | 1202.5
0.26 | 290 | 1114.5 | 1180.5
0.27 | 279.5 | 1120 | 1184
0.28 | 248.5 | 1120.5 | 1189.5
0.29 | 229.5 | 1114 | 1187
0.3 | 206.5 | 1112 | 1188.5
0.31 | 202.5 | 1103.5 | 1159
0.32 | 205.5 | 1094 | 1151.5
0.33 | 191.5 | 1086.5 | 1158.5
0.34 | 165 | 1064.5 | 1136
0.35 | 155 | 1058 | 1121.5
0.36 | 152 | 1057.5 | 1114
0.37 | 149.5 | 1033 | 1101
0.38 | 147 | 1013.5 | 1084
0.39 | 109 | 999 | 1069.5
0.4 | 110 | 980 | 1045.5
0.41 | 123 | 969.5 | 1040.5
0.42 | 111.5 | 945 | 1032
0.43 | 105.5 | 917 | 1002.5
0.44 | 78.5 | 901.5 | 986
0.45 | 83 | 881 | 962
0.46 | 104 | 850 | 936.5
0.47 | 88 | 823 | 918
0.48 | 67 | 797 | 900
0.49 | 75.5 | 773 | 870
0.5 | 90 | 766 | 850