## IDS-VDS Characteristic (mA-mm)
VGS (V) | VDS = 0.100 V | VDS = 0.500 V | VDS = 0.900 V
-0.75 | 0.0005669 | 0.0025639 | 0.009074
-0.74 | 0.0005372 | 0.0024959 | 0.008831
-0.73 | 0.0005178 | 0.0024182 | 0.008535
-0.72 | 0.00048694 | 0.0023006 | 0.008286
-0.71 | 0.00046654 | 0.0022163 | 0.007998
-0.7 | 0.00044431 | 0.0021415 | 0.00778
-0.69 | 0.00042251 | 0.0020657 | 0.007513
-0.68 | 0.00040271 | 0.0019851 | 0.007249
-0.67 | 0.00038376 | 0.0019028 | 0.00706
-0.66 | 0.00036501 | 0.0018285 | 0.006788
-0.65 | 0.00034878 | 0.0017541 | 0.006586
-0.64 | 0.00033288 | 0.0016811 | 0.006345
-0.63 | 0.00031574 | 0.001615 | 0.006124
-0.62 | 0.00030201 | 0.0015506 | 0.005926
-0.61 | 0.00028868 | 0.001488 | 0.005746
-0.6 | 0.00027371 | 0.0014266 | 0.005532
-0.59 | 0.00025922 | 0.0013766 | 0.005397
-0.58 | 0.00024881 | 0.001321 | 0.005219
-0.57 | 0.000234 | 0.00128 | 0.005017
-0.56 | 0.00022222 | 0.0012295 | 0.0048647
-0.55 | 0.0002109 | 0.0011771 | 0.0046932
-0.54 | 0.00019949 | 0.00113 | 0.0045722
-0.53 | 0.00019086 | 0.0010865 | 0.0043962
-0.52 | 0.00018138 | 0.0010438 | 0.0042683
-0.51 | 0.000174 | 0.0010045 | 0.0041243
-0.5 | 0.00016709 | 0.0009687 | 0.0039985
-0.49 | 0.00015995 | 0.0009385 | 0.0038647
-0.48 | 0.00015428 | 0.0009098 | 0.0037741
-0.47 | 0.00015083 | 0.0008833 | 0.0037116
-0.46 | 0.00014823 | 0.0008662 | 0.0036312
-0.45 | 0.00014754 | 0.0008656 | 0.0035799
-0.44 | 0.00015007 | 0.000862 | 0.0035758
-0.43 | 0.00015709 | 0.0008758 | 0.0036242
-0.42 | 0.00016756 | 0.0009054 | 0.0037178
-0.41 | 0.00018607 | 0.0009677 | 0.0039083
-0.4 | 0.00021242 | 0.0010533 | 0.0042243
-0.39 | 0.00025272 | 0.0011912 | 0.0046866
-0.38 | 0.00031027 | 0.0013876 | 0.0053814
-0.37 | 0.00039225 | 0.0016685 | 0.006503
-0.36 | 0.00050782 | 0.0020735 | 0.007922
-0.35 | 0.0007085 | 0.0026297 | 0.010034
-0.34 | 0.0009414 | 0.0034276 | 0.012984
-0.33 | 0.0012658 | 0.004521 | 0.017213
-0.32 | 0.0017114 | 0.006224 | 0.022993
-0.31 | 0.0023241 | 0.008335 | 0.031223
-0.3 | 0.0031698 | 0.011323 | 0.042678
-0.29 | 0.004335 | 0.015442 | 0.05886
-0.28 | 0.006173 | 0.021042 | 0.08036
-0.27 | 0.00849 | 0.028927 | 0.11031
-0.26 | 0.011524 | 0.039648 | 0.15081
-0.25 | 0.015734 | 0.054147 | 0.20644
-0.24 | 0.021407 | 0.07484 | 0.28259
-0.23 | 0.029224 | 0.10204 | 0.38408
-0.22 | 0.039804 | 0.13879 | 0.5262
-0.21 | 0.05416 | 0.18797 | 0.7101
-0.2 | 0.07537 | 0.25347 | 0.959
-0.19 | 0.10163 | 0.34324 | 1.2846
-0.18 | 0.13815 | 0.46382 | 1.7313
-0.17 | 0.18639 | 0.6251 | 2.2821
-0.16 | 0.2507 | 0.8342 | 3.0092
-0.15 | 0.33785 | 1.1102 | 3.9434
-0.14 | 0.45266 | 1.4758 | 5.1196
-0.13 | 0.6093 | 1.9449 | 6.602
-0.12 | 0.8077 | 2.5551 | 8.382
-0.11 | 1.0725 | 3.3333 | 10.568
-0.1 | 1.4182 | 4.3 | 13.139
-0.09 | 1.8694 | 5.5508 | 16.209
-0.08 | 2.4362 | 7.046 | 19.653
-0.07 | 3.1562 | 8.889 | 23.639
-0.06 | 4.0554 | 11.138 | 28.146
-0.05 | 5.1768 | 13.788 | 33.204
-0.04 | 6.496 | 16.906 | 38.689
-0.03 | 8.112 | 20.475 | 44.71
-0.02 | 10.057 | 24.581 | 51.199
-0.01 | 12.316 | 29.196 | 58.28
0 | 14.922 | 34.353 | 65.84
0.01 | 17.851 | 39.892 | 73.72
0.02 | 21.112 | 46 | 81.86
0.03 | 24.765 | 52.682 | 90.75
0.04 | 28.673 | 59.6 | 99.75
0.05 | 32.817 | 67.16 | 109.09
0.06 | 37.22 | 74.88 | 118.75
0.07 | 41.936 | 83.31 | 128.73
0.08 | 46.755 | 91.82 | 139.03
0.09 | 51.685 | 100.68 | 149.57
0.1 | 56.695 | 109.85 | 160.27
0.11 | 61.52 | 119.29 | 171.34
0.12 | 66.68 | 128.94 | 182.34
0.13 | 71.59 | 138.95 | 193.6
0.14 | 76.42 | 149.01 | 205.02
0.15 | 81.12 | 159.27 | 216.51
0.16 | 85.79 | 169.92 | 228.27
0.17 | 90.36 | 180.3 | 239.83
0.18 | 94.77 | 191.11 | 251.63
0.19 | 98.79 | 201.96 | 263.49
0.2 | 102.6 | 212.86 | 275.36
0.21 | 106.33 | 224.1 | 287.19
0.22 | 110.07 | 234.96 | 299.26
0.23 | 113.57 | 246.18 | 311.12
0.24 | 116.79 | 257.32 | 322.99
0.25 | 119.73 | 268.53 | 335.17
0.26 | 122.44 | 279.58 | 346.79
0.27 | 125.16 | 290.76 | 358.76
0.28 | 127.69 | 301.83 | 370.58
0.29 | 130.23 | 312.96 | 382.23
0.3 | 132.48 | 324.09 | 394.08
0.31 | 134.3 | 334.87 | 405.58
0.32 | 136.31 | 345.86 | 417.16
0.33 | 138.17 | 356.63 | 428.68
0.34 | 140.14 | 367.39 | 439.95
0.35 | 141.76 | 378.05 | 451
0.36 | 143.02 | 388.34 | 462.2
0.37 | 144.42 | 398.77 | 473.26
0.38 | 146.05 | 408.94 | 484.03
0.39 | 147.39 | 418.96 | 494.81
0.4 | 148.36 | 428.74 | 505.07
0.41 | 149.49 | 438.35 | 515.49
0.42 | 150.62 | 447.81 | 525.84
0.43 | 151.86 | 457.08 | 535.77
0.44 | 152.76 | 466.1 | 545.58
0.45 | 153.24 | 474.74 | 555.17
0.46 | 154.28 | 483.31 | 564.7
0.47 | 155.22 | 491.61 | 573.8
0.48 | 156.08 | 499.69 | 583
0.49 | 156.65 | 507.5 | 591.7
0.5 | 157.15 | 514.81 | 600.3

## Tranconductance (mS-mm)
VGS (V) | VDS = 0.100 V | VDS = 0.500 V | VDS = 0.900 V
-0.75 | -0.00297 | -0.0068 | -0.0243
-0.74 | -0.002455 | -0.007285 | -0.02695
-0.73 | -0.002513 | -0.009765 | -0.02725
-0.72 | -0.002563 | -0.010095 | -0.02685
-0.71 | -0.0021315 | -0.007955 | -0.0253
-0.7 | -0.0022015 | -0.00753 | -0.02425
-0.69 | -0.00208 | -0.00782 | -0.02655
-0.68 | -0.0019375 | -0.008145 | -0.02265
-0.67 | -0.001885 | -0.00783 | -0.02305
-0.66 | -0.001749 | -0.007435 | -0.0237
-0.65 | -0.0016065 | -0.00737 | -0.02215
-0.64 | -0.001652 | -0.006955 | -0.0231
-0.63 | -0.0015435 | -0.006525 | -0.02095
-0.62 | -0.001353 | -0.00635 | -0.0189
-0.61 | -0.001415 | -0.0062 | -0.0197
-0.6 | -0.001473 | -0.00557 | -0.01745
-0.59 | -0.001245 | -0.00528 | -0.01565
-0.58 | -0.001261 | -0.00483 | -0.019
-0.57 | -0.0013295 | -0.004575 | -0.017715
-0.56 | -0.001155 | -0.005145 | -0.01619
-0.55 | -0.0011365 | -0.004975 | -0.014625
-0.54 | -0.001002 | -0.00453 | -0.01485
-0.53 | -0.0009055 | -0.00431 | -0.015195
-0.52 | -0.000843 | -0.0041 | -0.013595
-0.51 | -0.0007145 | -0.003755 | -0.01349
-0.5 | -0.0007025 | -0.0033 | -0.01298
-0.49 | -0.0006405 | -0.002945 | -0.01122
-0.48 | -0.000456 | -0.00276 | -0.007655
-0.47 | -0.0003025 | -0.00218 | -0.007145
-0.46 | -0.0001645 | -0.000885 | -0.006585
-0.45 | 9.2e-05 | -0.00021 | -0.00277
-0.44 | 0.0004775 | 0.00051 | 0.002215
-0.43 | 0.0008745 | 0.00217 | 0.0071
-0.42 | 0.001449 | 0.004595 | 0.014205
-0.41 | 0.002243 | 0.007395 | 0.025325
-0.4 | 0.0033325 | 0.011175 | 0.038915
-0.39 | 0.0048925 | 0.016715 | 0.057855
-0.38 | 0.0069765 | 0.023865 | 0.09082
-0.37 | 0.0098775 | 0.034295 | 0.12703
-0.36 | 0.0158125 | 0.04806 | 0.17655
-0.35 | 0.021679 | 0.067705 | 0.2531
-0.34 | 0.027865 | 0.094565 | 0.35895
-0.33 | 0.0385 | 0.13982 | 0.50045
-0.32 | 0.052915 | 0.1907 | 0.7005
-0.31 | 0.07292 | 0.25495 | 0.98425
-0.3 | 0.100545 | 0.35535 | 1.38185
-0.29 | 0.15016 | 0.48595 | 1.8841
-0.28 | 0.20775 | 0.67425 | 2.5725
-0.27 | 0.26755 | 0.9303 | 3.5225
-0.26 | 0.3622 | 1.261 | 4.8065
-0.25 | 0.49415 | 1.7596 | 6.589
-0.24 | 0.6745 | 2.39465 | 8.882
-0.23 | 0.91985 | 3.1975 | 12.1805
-0.22 | 1.2468 | 4.2965 | 16.301
-0.21 | 1.7783 | 5.734 | 21.64
-0.2 | 2.3735 | 7.7635 | 28.725
-0.19 | 3.139 | 10.5175 | 38.615
-0.18 | 4.238 | 14.093 | 49.875
-0.17 | 5.6275 | 18.519 | 63.895
-0.16 | 7.573 | 24.255 | 83.065
-0.15 | 10.098 | 32.08 | 105.52
-0.14 | 13.5725 | 41.735 | 132.93
-0.13 | 17.752 | 53.965 | 163.12
-0.12 | 23.16 | 69.42 | 198.3
-0.11 | 30.525 | 87.245 | 237.85
-0.1 | 39.845 | 110.875 | 282.05
-0.09 | 50.9 | 137.3 | 325.7
-0.08 | 64.34 | 166.91 | 371.5
-0.07 | 80.96 | 204.6 | 424.65
-0.06 | 101.03 | 244.95 | 478.25
-0.05 | 122.03 | 288.4 | 527.15
-0.04 | 146.76 | 334.35 | 575.3
-0.03 | 178.05 | 383.75 | 625.5
-0.02 | 210.2 | 436.05 | 678.5
-0.01 | 243.25 | 488.6 | 732.05
0 | 276.75 | 534.8 | 772
0.01 | 309.5 | 582.35 | 801
0.02 | 345.7 | 639.5 | 851.5
0.03 | 378.05 | 680 | 894.5
0.04 | 402.6 | 723.9 | 917
0.05 | 427.35 | 764 | 950
0.06 | 455.95 | 807.5 | 982
0.07 | 476.75 | 847 | 1014
0.08 | 487.45 | 868.5 | 1042
0.09 | 497 | 901.5 | 1062
0.1 | 491.75 | 930.5 | 1088.5
0.11 | 499.25 | 954.5 | 1103.5
0.12 | 503.5 | 983 | 1113
0.13 | 487 | 1003.5 | 1134
0.14 | 476.5 | 1016 | 1145.5
0.15 | 468.5 | 1045.5 | 1162.5
0.16 | 462 | 1051.5 | 1166
0.17 | 449 | 1059.5 | 1168
0.18 | 421.5 | 1083 | 1183
0.19 | 391.5 | 1087.5 | 1186.5
0.2 | 377 | 1107 | 1185
0.21 | 373.5 | 1105 | 1195
0.22 | 362 | 1104 | 1196.5
0.23 | 336 | 1118 | 1186.5
0.24 | 308 | 1117.5 | 1202.5
0.25 | 282.5 | 1113 | 1190
0.26 | 271.5 | 1111.5 | 1179.5
0.27 | 262.5 | 1112.5 | 1189.5
0.28 | 253.5 | 1110 | 1173.5
0.29 | 239.5 | 1113 | 1175
0.3 | 203.5 | 1095.5 | 1167.5
0.31 | 191.5 | 1088.5 | 1154
0.32 | 193.5 | 1088 | 1155
0.33 | 191.5 | 1076.5 | 1139.5
0.34 | 179.5 | 1071 | 1116
0.35 | 144 | 1047.5 | 1112.5
0.36 | 133 | 1036 | 1113
0.37 | 151.5 | 1030 | 1091.5
0.38 | 148.5 | 1009.5 | 1077.5
0.39 | 115.5 | 990 | 1052
0.4 | 105 | 969.5 | 1034
0.41 | 113 | 953.5 | 1038.5
0.42 | 118.5 | 936.5 | 1014
0.43 | 107 | 914.5 | 987
0.44 | 69 | 883 | 970
0.45 | 76 | 860.5 | 956
0.46 | 99 | 843.5 | 931.5
0.47 | 90 | 819 | 915
0.48 | 71.5 | 794.5 | 895
0.49 | 53.5 | 756 | 865
0.5 | 50 | 731 | 860