## IDS-VDS Characteristic (mA-mm)
VGS (V) | VDS = 0.100 V | VDS = 0.500 V | VDS = 0.900 V
-0.75 | 0.0005271 | 0.0022547 | 0.007637
-0.74 | 0.0005051 | 0.0021744 | 0.007436
-0.73 | 0.00048261 | 0.002098 | 0.00723
-0.72 | 0.00045962 | 0.0020333 | 0.006994
-0.71 | 0.00044048 | 0.0019578 | 0.006778
-0.7 | 0.00041898 | 0.0018678 | 0.006579
-0.69 | 0.00040205 | 0.0018004 | 0.006335
-0.68 | 0.00038065 | 0.0017347 | 0.006156
-0.67 | 0.00036113 | 0.0016614 | 0.005994
-0.66 | 0.00034705 | 0.0016066 | 0.005781
-0.65 | 0.00033126 | 0.0015454 | 0.005588
-0.64 | 0.00031523 | 0.0014914 | 0.005417
-0.63 | 0.0003009 | 0.0014427 | 0.005208
-0.62 | 0.00028501 | 0.0013842 | 0.005053
-0.61 | 0.00027244 | 0.0013327 | 0.0049173
-0.6 | 0.00025913 | 0.0012823 | 0.0047602
-0.59 | 0.00024744 | 0.00124 | 0.0046112
-0.58 | 0.00023562 | 0.0011967 | 0.0044679
-0.57 | 0.00022446 | 0.0011392 | 0.0042936
-0.56 | 0.00021445 | 0.001096 | 0.0041625
-0.55 | 0.00020519 | 0.001064 | 0.0040249
-0.54 | 0.00019535 | 0.0010189 | 0.003925
-0.53 | 0.00018545 | 0.0009831 | 0.003805
-0.52 | 0.00017777 | 0.0009464 | 0.003657
-0.51 | 0.00016983 | 0.0009202 | 0.0035511
-0.5 | 0.00016311 | 0.000893 | 0.0034513
-0.49 | 0.00015785 | 0.0008643 | 0.0033722
-0.48 | 0.00015288 | 0.0008402 | 0.0033198
-0.47 | 0.0001503 | 0.0008165 | 0.003243
-0.46 | 0.00014852 | 0.0008171 | 0.0032129
-0.45 | 0.00014959 | 0.0008093 | 0.0032009
-0.44 | 0.0001533 | 0.0008244 | 0.0032228
-0.43 | 0.00016237 | 0.0008402 | 0.0033194
-0.42 | 0.00017531 | 0.0008893 | 0.0034763
-0.41 | 0.00019779 | 0.0009625 | 0.0037403
-0.4 | 0.00023072 | 0.0010775 | 0.004153
-0.39 | 0.00027863 | 0.0012468 | 0.0047482
-0.38 | 0.00034595 | 0.0014821 | 0.0056331
-0.37 | 0.00044057 | 0.0018243 | 0.00696
-0.36 | 0.0005794 | 0.0022916 | 0.008764
-0.35 | 0.0007649 | 0.0029625 | 0.011269
-0.34 | 0.0010237 | 0.0038967 | 0.014937
-0.33 | 0.0013761 | 0.0051823 | 0.019887
-0.32 | 0.0018623 | 0.007148 | 0.02696
-0.31 | 0.0025432 | 0.009617 | 0.036645
-0.3 | 0.0034749 | 0.013056 | 0.050161
-0.29 | 0.0047598 | 0.017775 | 0.0694
-0.28 | 0.006868 | 0.024303 | 0.09412
-0.27 | 0.009429 | 0.033278 | 0.12997
-0.26 | 0.012837 | 0.045527 | 0.17753
-0.25 | 0.01756 | 0.06301 | 0.24212
-0.24 | 0.023792 | 0.08551 | 0.33094
-0.23 | 0.032525 | 0.11658 | 0.45105
-0.22 | 0.044207 | 0.15879 | 0.6118
-0.21 | 0.06149 | 0.21404 | 0.8255
-0.2 | 0.08356 | 0.29028 | 1.0989
-0.19 | 0.11284 | 0.39095 | 1.4823
-0.18 | 0.15259 | 0.52573 | 1.9781
-0.17 | 0.20623 | 0.7045 | 2.6106
-0.16 | 0.27575 | 0.9384 | 3.429
-0.15 | 0.37024 | 1.2466 | 4.4467
-0.14 | 0.49565 | 1.6409 | 5.77
-0.13 | 0.6631 | 2.1649 | 7.387
-0.12 | 0.8825 | 2.8321 | 9.315
-0.11 | 1.1637 | 3.67 | 11.673
-0.1 | 1.5389 | 4.7447 | 14.366
-0.09 | 2.0164 | 6.071 | 17.7
-0.08 | 2.6255 | 7.709 | 21.428
-0.07 | 3.3857 | 9.677 | 25.624
-0.06 | 4.3404 | 12.083 | 30.374
-0.05 | 5.5144 | 14.869 | 35.578
-0.04 | 6.906 | 18.159 | 41.395
-0.03 | 8.612 | 21.931 | 47.665
-0.02 | 10.638 | 26.191 | 54.388
-0.01 | 12.995 | 31.041 | 61.69
0 | 15.681 | 36.398 | 69.5
0.01 | 18.727 | 42.184 | 77.46
0.02 | 22.081 | 48.457 | 86
0.03 | 25.832 | 55.357 | 95.08
0.04 | 29.783 | 62.47 | 104.23
0.05 | 34.088 | 70.19 | 113.86
0.06 | 38.621 | 78.08 | 123.73
0.07 | 43.38 | 86.69 | 134.04
0.08 | 48.302 | 95.35 | 144.53
0.09 | 53.25 | 104.45 | 155.17
0.1 | 58.2 | 113.77 | 165.97
0.11 | 63.23 | 123.34 | 177.19
0.12 | 68.36 | 133.25 | 188.5
0.13 | 73.35 | 143.34 | 199.91
0.14 | 78.29 | 153.57 | 211.56
0.15 | 83.1 | 163.97 | 223
0.16 | 87.89 | 174.69 | 235.02
0.17 | 92.34 | 185.39 | 246.76
0.18 | 96.51 | 196.27 | 258.65
0.19 | 100.71 | 207.25 | 270.6
0.2 | 104.71 | 218.13 | 282.47
0.21 | 108.55 | 229.49 | 294.79
0.22 | 112.2 | 240.62 | 306.73
0.23 | 115.51 | 251.82 | 318.81
0.24 | 118.64 | 263.21 | 330.71
0.25 | 121.78 | 274.4 | 342.8
0.26 | 124.6 | 285.77 | 354.81
0.27 | 127.35 | 296.91 | 366.72
0.28 | 129.98 | 308.13 | 378.66
0.29 | 132.24 | 319.19 | 390.22
0.3 | 134.52 | 330.46 | 402.15
0.31 | 136.47 | 341.49 | 413.77
0.32 | 138.51 | 352.43 | 425.31
0.33 | 140.59 | 363.31 | 436.89
0.34 | 142.28 | 373.95 | 448.14
0.35 | 143.75 | 384.63 | 459.35
0.36 | 145.31 | 395.18 | 470.43
0.37 | 146.81 | 405.57 | 481.42
0.38 | 148.29 | 415.77 | 492.15
0.39 | 149.65 | 425.61 | 502.78
0.4 | 150.54 | 435.47 | 513.21
0.41 | 151.72 | 445.09 | 523.59
0.42 | 152.94 | 454.61 | 533.81
0.43 | 153.89 | 463.75 | 543.55
0.44 | 155.05 | 472.7 | 553.36
0.45 | 155.64 | 481.42 | 562.93
0.46 | 156.5 | 489.93 | 572.3
0.47 | 157.56 | 498.12 | 581.6
0.48 | 158.25 | 505.94 | 590.1
0.49 | 158.89 | 513.68 | 598.8
0.5 | 159.65 | 521.1 | 607.1

## Tranconductance (mS-mm)
VGS (V) | VDS = 0.100 V | VDS = 0.500 V | VDS = 0.900 V
-0.75 | -0.0022 | -0.00803 | -0.0201
-0.74 | -0.0022245 | -0.007835 | -0.02035
-0.73 | -0.002274 | -0.007055 | -0.0221
-0.72 | -0.0021065 | -0.00701 | -0.0226
-0.71 | -0.002032 | -0.008275 | -0.02075
-0.7 | -0.0019215 | -0.00787 | -0.02215
-0.69 | -0.0019165 | -0.006655 | -0.02115
-0.68 | -0.002046 | -0.00695 | -0.01705
-0.67 | -0.00168 | -0.006405 | -0.01875
-0.66 | -0.0014935 | -0.0058 | -0.0203
-0.65 | -0.001591 | -0.00576 | -0.0182
-0.64 | -0.001518 | -0.005135 | -0.019
-0.63 | -0.001511 | -0.00536 | -0.0182
-0.62 | -0.001423 | -0.0055 | -0.014535
-0.61 | -0.001294 | -0.005095 | -0.01464
-0.6 | -0.00125 | -0.004635 | -0.015305
-0.59 | -0.0011755 | -0.00428 | -0.014615
-0.58 | -0.001149 | -0.00504 | -0.01588
-0.57 | -0.0010585 | -0.005035 | -0.01527
-0.56 | -0.0009635 | -0.00376 | -0.013435
-0.55 | -0.000955 | -0.003855 | -0.011875
-0.54 | -0.000987 | -0.004045 | -0.010995
-0.53 | -0.000879 | -0.003625 | -0.0134
-0.52 | -0.000781 | -0.003145 | -0.012695
-0.51 | -0.000733 | -0.00267 | -0.010285
-0.5 | -0.000599 | -0.002795 | -0.008945
-0.49 | -0.0005115 | -0.00264 | -0.006575
-0.48 | -0.0003775 | -0.00239 | -0.00646
-0.47 | -0.000218 | -0.001155 | -0.005345
-0.46 | -3.55e-05 | -0.00036 | -0.002105
-0.45 | 0.000239 | 0.000365 | 0.000495
-0.44 | 0.000639 | 0.001545 | 0.005925
-0.43 | 0.0011005 | 0.003245 | 0.012675
-0.42 | 0.001771 | 0.006115 | 0.021045
-0.41 | 0.0027705 | 0.00941 | 0.033835
-0.4 | 0.004042 | 0.014215 | 0.050395
-0.39 | 0.0057615 | 0.02023 | 0.074005
-0.38 | 0.008097 | 0.028875 | 0.11059
-0.37 | 0.0116725 | 0.040475 | 0.156545
-0.36 | 0.0162165 | 0.05691 | 0.21545
-0.35 | 0.022215 | 0.080255 | 0.30865
-0.34 | 0.03056 | 0.11099 | 0.4309
-0.33 | 0.04193 | 0.162565 | 0.60115
-0.32 | 0.058355 | 0.221735 | 0.8379
-0.31 | 0.08063 | 0.2954 | 1.16005
-0.3 | 0.11083 | 0.4079 | 1.63775
-0.29 | 0.169655 | 0.56235 | 2.19795
-0.28 | 0.23346 | 0.77515 | 3.0285
-0.27 | 0.29845 | 1.0612 | 4.1705
-0.26 | 0.40655 | 1.4866 | 5.6075
-0.25 | 0.54775 | 1.99915 | 7.6705
-0.24 | 0.74825 | 2.6785 | 10.4465
-0.23 | 1.02075 | 3.664 | 14.043
-0.22 | 1.44825 | 4.873 | 18.7225
-0.21 | 1.96765 | 6.5745 | 24.355
-0.2 | 2.5675 | 8.8455 | 32.84
-0.19 | 3.4515 | 11.7725 | 43.96
-0.18 | 4.6695 | 15.6775 | 56.415
-0.17 | 6.158 | 20.6335 | 72.545
-0.16 | 8.2005 | 27.105 | 91.805
-0.15 | 10.995 | 35.125 | 117.05
-0.14 | 14.643 | 45.915 | 147.015
-0.13 | 19.3425 | 59.56 | 177.25
-0.12 | 25.03 | 75.255 | 214.3
-0.11 | 32.82 | 95.63 | 252.55
-0.1 | 42.635 | 120.05 | 301.35
-0.09 | 54.33 | 148.215 | 353.1
-0.08 | 68.465 | 180.3 | 396.2
-0.07 | 85.745 | 218.7 | 447.3
-0.06 | 106.435 | 259.6 | 497.7
-0.05 | 128.28 | 303.8 | 551.05
-0.04 | 154.88 | 353.1 | 604.35
-0.03 | 186.6 | 401.6 | 649.65
-0.02 | 219.15 | 455.5 | 701.25
-0.01 | 252.15 | 510.35 | 755.6
0 | 286.6 | 557.15 | 788.5
0.01 | 320 | 602.95 | 825
0.02 | 355.25 | 658.65 | 881
0.03 | 385.1 | 700.65 | 911.5
0.04 | 412.8 | 741.65 | 939
0.05 | 441.9 | 780.5 | 975
0.06 | 464.6 | 825 | 1009
0.07 | 484.05 | 863.5 | 1040
0.08 | 493.5 | 888 | 1056.5
0.09 | 494.9 | 921 | 1072
0.1 | 499 | 944.5 | 1101
0.11 | 508 | 974 | 1126.5
0.12 | 506 | 1000 | 1136
0.13 | 496.5 | 1016 | 1153
0.14 | 487.5 | 1031.5 | 1154.5
0.15 | 480 | 1056 | 1173
0.16 | 462 | 1071 | 1188
0.17 | 431 | 1079 | 1181.5
0.18 | 418.5 | 1093 | 1192
0.19 | 410 | 1093 | 1191
0.2 | 392 | 1112 | 1209.5
0.21 | 374.5 | 1124.5 | 1213
0.22 | 348 | 1116.5 | 1201
0.23 | 322 | 1129.5 | 1199
0.24 | 313.5 | 1129 | 1199.5
0.25 | 298 | 1128 | 1205
0.26 | 278.5 | 1125.5 | 1196
0.27 | 269 | 1118 | 1192.5
0.28 | 244.5 | 1114 | 1175
0.29 | 227 | 1116.5 | 1174.5
0.3 | 211.5 | 1115 | 1177.5
0.31 | 199.5 | 1098.5 | 1158
0.32 | 206 | 1091 | 1156
0.33 | 188.5 | 1076 | 1141.5
0.34 | 158 | 1066 | 1123
0.35 | 151.5 | 1061.5 | 1114.5
0.36 | 153 | 1047 | 1103.5
0.37 | 149 | 1029.5 | 1086
0.38 | 142 | 1002 | 1068
0.39 | 112.5 | 985 | 1053
0.4 | 103.5 | 974 | 1040.5
0.41 | 120 | 957 | 1030
0.42 | 108.5 | 933 | 998
0.43 | 105.5 | 904.5 | 977.5
0.44 | 87.5 | 883.5 | 969
0.45 | 72.5 | 861.5 | 947
0.46 | 96 | 835 | 933.5
0.47 | 87.5 | 800.5 | 890
0.48 | 66.5 | 778 | 860
0.49 | 70 | 758 | 850
0.5 | 76 | 742 | 830