## IDS-VDS Characteristic (mA-mm)
VGS (V) | VDS = 0.100 V | VDS = 0.500 V | VDS = 0.900 V
-0.75 | 0.0005504 | 0.0023157 | 0.007719
-0.74 | 0.0005256 | 0.00223 | 0.007467
-0.73 | 0.00049515 | 0.0021523 | 0.0073
-0.72 | 0.00047388 | 0.0020616 | 0.007037
-0.71 | 0.00045146 | 0.0020096 | 0.006812
-0.7 | 0.0004304 | 0.0019313 | 0.006627
-0.69 | 0.00041469 | 0.0018604 | 0.006437
-0.68 | 0.00039346 | 0.0017821 | 0.006222
-0.67 | 0.00037473 | 0.0017085 | 0.006057
-0.66 | 0.00035769 | 0.0016509 | 0.005845
-0.65 | 0.00034413 | 0.0015936 | 0.00565
-0.64 | 0.00032676 | 0.0015306 | 0.005507
-0.63 | 0.00031039 | 0.0014776 | 0.005306
-0.62 | 0.00029297 | 0.0014188 | 0.005127
-0.61 | 0.00027932 | 0.001365 | 0.0049844
-0.6 | 0.00026731 | 0.0013177 | 0.0048059
-0.59 | 0.00025631 | 0.0012694 | 0.0046257
-0.58 | 0.0002458 | 0.0012313 | 0.0045078
-0.57 | 0.00023626 | 0.0011809 | 0.0043451
-0.56 | 0.00022477 | 0.0011358 | 0.0042534
-0.55 | 0.00021363 | 0.001091 | 0.0040868
-0.54 | 0.00020421 | 0.0010446 | 0.0039668
-0.53 | 0.00019357 | 0.0010057 | 0.0038399
-0.52 | 0.00018559 | 0.0009788 | 0.0037259
-0.51 | 0.00017719 | 0.0009417 | 0.0036181
-0.5 | 0.00017075 | 0.0009208 | 0.0034951
-0.49 | 0.00016332 | 0.0008853 | 0.0034477
-0.48 | 0.00015949 | 0.0008635 | 0.0033672
-0.47 | 0.00015543 | 0.000844 | 0.0033134
-0.46 | 0.0001538 | 0.0008384 | 0.00329
-0.45 | 0.00015492 | 0.0008357 | 0.0032641
-0.44 | 0.0001592 | 0.0008429 | 0.0033069
-0.43 | 0.0001681 | 0.0008702 | 0.0034119
-0.42 | 0.00018233 | 0.0009194 | 0.0035741
-0.41 | 0.00020457 | 0.0009938 | 0.0038279
-0.4 | 0.0002386 | 0.0011118 | 0.0042406
-0.39 | 0.00028682 | 0.0012815 | 0.0048642
-0.38 | 0.0003549 | 0.0015262 | 0.005834
-0.37 | 0.00045022 | 0.0018672 | 0.007127
-0.36 | 0.0005976 | 0.0023632 | 0.008954
-0.35 | 0.0007852 | 0.0030431 | 0.011473
-0.34 | 0.0010513 | 0.0040086 | 0.015251
-0.33 | 0.0014139 | 0.0053105 | 0.02039
-0.32 | 0.0019123 | 0.007343 | 0.027608
-0.31 | 0.0026013 | 0.009879 | 0.037403
-0.3 | 0.0035547 | 0.01346 | 0.051234
-0.29 | 0.0048609 | 0.018341 | 0.07058
-0.28 | 0.007001 | 0.025001 | 0.09633
-0.27 | 0.009579 | 0.03422 | 0.13328
-0.26 | 0.013039 | 0.046633 | 0.18158
-0.25 | 0.017768 | 0.06516 | 0.24742
-0.24 | 0.024116 | 0.08815 | 0.33786
-0.23 | 0.032962 | 0.12031 | 0.45825
-0.22 | 0.044804 | 0.16252 | 0.6215
-0.21 | 0.06217 | 0.22005 | 0.8367
-0.2 | 0.08432 | 0.29761 | 1.1317
-0.19 | 0.114 | 0.39981 | 1.5042
-0.18 | 0.15426 | 0.53998 | 2.0112
-0.17 | 0.20799 | 0.7209 | 2.6454
-0.16 | 0.27823 | 0.9621 | 3.4773
-0.15 | 0.37305 | 1.265 | 4.5142
-0.14 | 0.49972 | 1.6838 | 5.876
-0.13 | 0.6686 | 2.2053 | 7.472
-0.12 | 0.8877 | 2.879 | 9.433
-0.11 | 1.1731 | 3.7412 | 11.796
-0.1 | 1.548 | 4.7866 | 14.555
-0.09 | 2.0242 | 6.145 | 17.843
-0.08 | 2.6309 | 7.789 | 21.545
-0.07 | 3.3959 | 9.798 | 25.81
-0.06 | 4.3438 | 12.123 | 30.443
-0.05 | 5.5229 | 15.013 | 35.817
-0.04 | 6.904 | 18.297 | 41.406
-0.03 | 8.603 | 22.023 | 47.73
-0.02 | 10.615 | 26.368 | 54.469
-0.01 | 12.965 | 31.053 | 61.75
0 | 15.632 | 36.476 | 69.42
0.01 | 18.667 | 42.251 | 77.56
0.02 | 21.997 | 48.535 | 85.87
0.03 | 25.747 | 55.242 | 94.82
0.04 | 29.712 | 62.48 | 104.13
0.05 | 33.989 | 70.01 | 113.65
0.06 | 38.463 | 78.08 | 123.55
0.07 | 43.156 | 86.48 | 133.64
0.08 | 48.013 | 95.11 | 144.19
0.09 | 52.998 | 104.22 | 154.76
0.1 | 57.86 | 113.3 | 165.6
0.11 | 62.99 | 122.98 | 176.57
0.12 | 68.11 | 132.76 | 187.87
0.13 | 72.99 | 142.74 | 199.32
0.14 | 77.77 | 153.08 | 210.77
0.15 | 82.5 | 163.25 | 222.44
0.16 | 87.37 | 173.98 | 234.06
0.17 | 91.88 | 184.63 | 245.87
0.18 | 96.23 | 195.45 | 257.68
0.19 | 100.31 | 206.29 | 269.56
0.2 | 104.11 | 217.29 | 281.63
0.21 | 107.79 | 228.53 | 293.57
0.22 | 111.44 | 239.57 | 305.67
0.23 | 114.97 | 250.77 | 317.59
0.24 | 118.24 | 261.79 | 329.54
0.25 | 121.3 | 273.21 | 341.58
0.26 | 123.9 | 284.43 | 353.47
0.27 | 126.4 | 295.62 | 365.47
0.28 | 129.03 | 306.81 | 377.15
0.29 | 131.51 | 317.77 | 388.93
0.3 | 134.08 | 328.98 | 400.63
0.31 | 135.91 | 339.93 | 412.27
0.32 | 137.55 | 350.89 | 423.82
0.33 | 139.55 | 361.68 | 435.19
0.34 | 141.33 | 372.36 | 446.63
0.35 | 143.22 | 382.85 | 457.59
0.36 | 144.47 | 393.31 | 468.75
0.37 | 145.65 | 403.82 | 479.7
0.38 | 147.13 | 413.73 | 490.49
0.39 | 148.86 | 423.72 | 501.12
0.4 | 149.83 | 433.49 | 511.45
0.41 | 150.69 | 443.14 | 521.82
0.42 | 151.76 | 452.65 | 531.95
0.43 | 153 | 461.7 | 541.92
0.44 | 154.28 | 470.58 | 551.47
0.45 | 154.68 | 479.28 | 561.06
0.46 | 155.32 | 487.86 | 570.3
0.47 | 156.49 | 496.06 | 579.1
0.48 | 157.27 | 503.88 | 588.2
0.49 | 158.15 | 511.5 | 597.2
0.5 | 158.29 | 519.01 | 605.5

## Tranconductance (mS-mm)
VGS (V) | VDS = 0.100 V | VDS = 0.500 V | VDS = 0.900 V
-0.75 | -0.00248 | -0.00857 | -0.0252
-0.74 | -0.0027625 | -0.00817 | -0.02095
-0.73 | -0.002586 | -0.00842 | -0.0215
-0.72 | -0.0021845 | -0.007135 | -0.0244
-0.71 | -0.002174 | -0.006515 | -0.0205
-0.7 | -0.0018385 | -0.00746 | -0.01875
-0.69 | -0.001847 | -0.00746 | -0.02025
-0.68 | -0.001998 | -0.007595 | -0.019
-0.67 | -0.0017885 | -0.00656 | -0.01885
-0.66 | -0.00153 | -0.005745 | -0.02035
-0.65 | -0.0015465 | -0.006015 | -0.0169
-0.64 | -0.001687 | -0.0058 | -0.0172
-0.63 | -0.0016895 | -0.00559 | -0.019
-0.62 | -0.0015535 | -0.00563 | -0.01608
-0.61 | -0.001283 | -0.005055 | -0.016055
-0.6 | -0.0011505 | -0.00478 | -0.017935
-0.59 | -0.0010755 | -0.00432 | -0.014905
-0.58 | -0.0010025 | -0.004425 | -0.01403
-0.57 | -0.0010515 | -0.004775 | -0.01272
-0.56 | -0.0011315 | -0.004495 | -0.012915
-0.55 | -0.001028 | -0.00456 | -0.01433
-0.54 | -0.001003 | -0.004265 | -0.012345
-0.53 | -0.000931 | -0.00329 | -0.012045
-0.52 | -0.000819 | -0.0032 | -0.01109
-0.51 | -0.000742 | -0.0029 | -0.01154
-0.5 | -0.0006935 | -0.00282 | -0.00852
-0.49 | -0.000563 | -0.002865 | -0.006395
-0.48 | -0.0003945 | -0.002065 | -0.006715
-0.47 | -0.0002845 | -0.001255 | -0.00386
-0.46 | -2.55e-05 | -0.000415 | -0.002465
-0.45 | 0.00027 | 0.000225 | 0.000845
-0.44 | 0.000659 | 0.001725 | 0.00739
-0.43 | 0.0011565 | 0.003825 | 0.01336
-0.42 | 0.0018235 | 0.00618 | 0.0208
-0.41 | 0.0028135 | 0.00962 | 0.033325
-0.4 | 0.0041125 | 0.014385 | 0.051815
-0.39 | 0.005815 | 0.02072 | 0.07967
-0.38 | 0.00817 | 0.029285 | 0.11314
-0.37 | 0.012135 | 0.04185 | 0.156
-0.36 | 0.016749 | 0.058795 | 0.2173
-0.35 | 0.022685 | 0.08227 | 0.31485
-0.34 | 0.031435 | 0.11337 | 0.44585
-0.33 | 0.04305 | 0.16672 | 0.61785
-0.32 | 0.05937 | 0.228425 | 0.85065
-0.31 | 0.08212 | 0.30585 | 1.1813
-0.3 | 0.11298 | 0.4231 | 1.65885
-0.29 | 0.172315 | 0.57705 | 2.2548
-0.28 | 0.235905 | 0.79395 | 3.135
-0.27 | 0.3019 | 1.0816 | 4.2625
-0.26 | 0.40945 | 1.547 | 5.707
-0.25 | 0.55385 | 2.07585 | 7.814
-0.24 | 0.7597 | 2.7575 | 10.5415
-0.23 | 1.0344 | 3.7185 | 14.182
-0.22 | 1.4604 | 4.987 | 18.9225
-0.21 | 1.9758 | 6.7545 | 25.51
-0.2 | 2.5915 | 8.988 | 33.375
-0.19 | 3.497 | 12.1185 | 43.975
-0.18 | 4.6995 | 16.0545 | 57.06
-0.17 | 6.1985 | 21.106 | 73.305
-0.16 | 8.253 | 27.205 | 93.44
-0.15 | 11.0745 | 36.085 | 119.935
-0.14 | 14.7775 | 47.015 | 147.89
-0.13 | 19.399 | 59.76 | 177.85
-0.12 | 25.225 | 76.795 | 216.2
-0.11 | 33.015 | 95.38 | 256.1
-0.1 | 42.555 | 120.19 | 302.35
-0.09 | 54.145 | 150.12 | 349.5
-0.08 | 68.585 | 182.65 | 398.35
-0.07 | 85.645 | 216.7 | 444.9
-0.06 | 106.35 | 260.75 | 500.35
-0.05 | 128.01 | 308.7 | 548.15
-0.04 | 154.005 | 350.5 | 595.65
-0.03 | 185.55 | 403.55 | 653.15
-0.02 | 218.1 | 451.5 | 701
-0.01 | 250.85 | 505.4 | 747.55
0 | 285.1 | 559.9 | 790.5
0.01 | 318.25 | 602.95 | 822.5
0.02 | 354 | 649.55 | 863
0.03 | 385.75 | 697.25 | 913
0.04 | 412.1 | 738.4 | 941.5
0.05 | 437.55 | 780 | 971
0.06 | 458.35 | 823.5 | 999.5
0.07 | 477.5 | 851.5 | 1032
0.08 | 492.1 | 887 | 1056
0.09 | 492.35 | 909.5 | 1070.5
0.1 | 499.6 | 938 | 1090.5
0.11 | 512.5 | 973 | 1113.5
0.12 | 500 | 988 | 1137.5
0.13 | 483 | 1016 | 1145
0.14 | 475.5 | 1025.5 | 1156
0.15 | 480 | 1045 | 1164.5
0.16 | 469 | 1069 | 1171.5
0.17 | 443 | 1073.5 | 1181
0.18 | 421.5 | 1083 | 1184.5
0.19 | 394 | 1092 | 1197.5
0.2 | 374 | 1112 | 1200.5
0.21 | 366.5 | 1114 | 1202
0.22 | 359 | 1112 | 1201
0.23 | 340 | 1111 | 1193.5
0.24 | 316.5 | 1122 | 1199.5
0.25 | 283 | 1132 | 1196.5
0.26 | 255 | 1120.5 | 1194.5
0.27 | 256.5 | 1119 | 1184
0.28 | 255.5 | 1107.5 | 1173
0.29 | 252.5 | 1108.5 | 1174
0.3 | 220 | 1108 | 1167
0.31 | 173.5 | 1095.5 | 1159.5
0.32 | 182 | 1087.5 | 1146
0.33 | 189 | 1073.5 | 1140.5
0.34 | 183.5 | 1058.5 | 1120
0.35 | 157 | 1047.5 | 1106
0.36 | 121.5 | 1048.5 | 1105.5
0.37 | 133 | 1021 | 1087
0.38 | 160.5 | 995 | 1071
0.39 | 135 | 988 | 1048
0.4 | 91.5 | 971 | 1035
0.41 | 96.5 | 958 | 1025
0.42 | 115.5 | 928 | 1005
0.43 | 126 | 896.5 | 976
0.44 | 84 | 879 | 957
0.45 | 52 | 864 | 941.5
0.46 | 90.5 | 839 | 902
0.47 | 97.5 | 801 | 895
0.48 | 83 | 772 | 905
0.49 | 51 | 756.5 | 865
0.5 | 14 | 751 | 830