## IDS-VDS Characteristic (mA-mm)
VGS (V) | VDS = 0.100 V | VDS = 0.500 V | VDS = 0.900 V
-0.75 | 0.0005163 | 0.0021323 | 0.007003
-0.74 | 0.0004883 | 0.0020605 | 0.00674
-0.73 | 0.0004641 | 0.0019822 | 0.006579
-0.72 | 0.00044264 | 0.0019101 | 0.006369
-0.71 | 0.00042469 | 0.0018274 | 0.006186
-0.7 | 0.00040889 | 0.0017696 | 0.005993
-0.69 | 0.00038817 | 0.0017113 | 0.005811
-0.68 | 0.0003697 | 0.0016526 | 0.005613
-0.67 | 0.00035631 | 0.0015907 | 0.005448
-0.66 | 0.00033767 | 0.0015197 | 0.005287
-0.65 | 0.00031961 | 0.0014773 | 0.005171
-0.64 | 0.0003092 | 0.0014296 | 0.005009
-0.63 | 0.00029475 | 0.0013879 | 0.0048384
-0.62 | 0.00027996 | 0.0013269 | 0.0046735
-0.61 | 0.00026893 | 0.0012745 | 0.0045171
-0.6 | 0.0002572 | 0.00123 | 0.0043868
-0.59 | 0.00024382 | 0.0011822 | 0.0042429
-0.58 | 0.00023156 | 0.0011391 | 0.0041105
-0.57 | 0.00022185 | 0.0010946 | 0.0039633
-0.56 | 0.00020938 | 0.0010582 | 0.0038656
-0.55 | 0.00019921 | 0.0010198 | 0.0037498
-0.54 | 0.00019367 | 0.0009849 | 0.0036307
-0.53 | 0.00018281 | 0.0009432 | 0.0035199
-0.52 | 0.00017387 | 0.0009093 | 0.0034045
-0.51 | 0.0001678 | 0.0008886 | 0.0033244
-0.5 | 0.00016287 | 0.0008571 | 0.0032113
-0.49 | 0.00015728 | 0.0008317 | 0.0031483
-0.48 | 0.00015191 | 0.0008152 | 0.0030947
-0.47 | 0.00015074 | 0.0007979 | 0.0030554
-0.46 | 0.00014879 | 0.0007915 | 0.0030283
-0.45 | 0.00014956 | 0.0007927 | 0.0030368
-0.44 | 0.0001554 | 0.0008069 | 0.0030981
-0.43 | 0.00016497 | 0.0008402 | 0.0032131
-0.42 | 0.00017972 | 0.0008958 | 0.0033957
-0.41 | 0.00020502 | 0.0009783 | 0.0036982
-0.4 | 0.0002388 | 0.0010998 | 0.0041148
-0.39 | 0.00029113 | 0.0012838 | 0.0047849
-0.38 | 0.00036452 | 0.0015372 | 0.005768
-0.37 | 0.00046243 | 0.001903 | 0.007086
-0.36 | 0.0006401 | 0.0024066 | 0.00901
-0.35 | 0.0008433 | 0.003115 | 0.011717
-0.34 | 0.0011277 | 0.0041018 | 0.015557
-0.33 | 0.0015125 | 0.0054752 | 0.02078
-0.32 | 0.0020465 | 0.007557 | 0.02823
-0.31 | 0.0027663 | 0.010167 | 0.038519
-0.3 | 0.0037804 | 0.013748 | 0.052808
-0.29 | 0.0051385 | 0.018858 | 0.07261
-0.28 | 0.007311 | 0.025734 | 0.09935
-0.27 | 0.009966 | 0.035332 | 0.13566
-0.26 | 0.013546 | 0.047902 | 0.18434
-0.25 | 0.018355 | 0.06603 | 0.25275
-0.24 | 0.025028 | 0.08947 | 0.34436
-0.23 | 0.034037 | 0.12217 | 0.46566
-0.22 | 0.046246 | 0.16451 | 0.6328
-0.21 | 0.06391 | 0.22385 | 0.8525
-0.2 | 0.08635 | 0.30046 | 1.1424
-0.19 | 0.11632 | 0.40411 | 1.521
-0.18 | 0.15761 | 0.54381 | 2.025
-0.17 | 0.21061 | 0.7257 | 2.6626
-0.16 | 0.28378 | 0.9688 | 3.5006
-0.15 | 0.37931 | 1.2761 | 4.5212
-0.14 | 0.5069 | 1.6878 | 5.876
-0.13 | 0.6779 | 2.2214 | 7.486
-0.12 | 0.8991 | 2.8931 | 9.473
-0.11 | 1.1893 | 3.7361 | 11.78
-0.1 | 1.557 | 4.8194 | 14.595
-0.09 | 2.0446 | 6.164 | 17.885
-0.08 | 2.6534 | 7.82 | 21.542
-0.07 | 3.42 | 9.817 | 25.836
-0.06 | 4.3815 | 12.139 | 30.542
-0.05 | 5.5504 | 15.021 | 35.824
-0.04 | 6.938 | 18.292 | 41.615
-0.03 | 8.642 | 22.023 | 47.846
-0.02 | 10.653 | 26.35 | 54.531
-0.01 | 12.963 | 31.068 | 61.95
0 | 15.693 | 36.455 | 69.62
0.01 | 18.715 | 42.256 | 77.81
0.02 | 22.055 | 48.465 | 86.17
0.03 | 25.771 | 55.223 | 95.19
0.04 | 29.764 | 62.51 | 104.32
0.05 | 33.993 | 69.93 | 113.93
0.06 | 38.496 | 78.04 | 123.88
0.07 | 43.244 | 86.45 | 134.15
0.08 | 48.076 | 95.17 | 144.54
0.09 | 53.061 | 104.17 | 155.06
0.1 | 57.87 | 113.35 | 165.97
0.11 | 62.98 | 122.99 | 177.09
0.12 | 68.1 | 132.86 | 188.32
0.13 | 73.05 | 142.82 | 199.88
0.14 | 77.88 | 152.88 | 211.16
0.15 | 82.73 | 163.35 | 222.82
0.16 | 87.41 | 174.01 | 234.6
0.17 | 91.9 | 184.58 | 246.4
0.18 | 96.23 | 195.55 | 258.26
0.19 | 100.28 | 206.21 | 270.05
0.2 | 104.22 | 217.31 | 281.98
0.21 | 107.97 | 228.5 | 294.03
0.22 | 111.55 | 239.55 | 306.09
0.23 | 115 | 250.81 | 317.88
0.24 | 118.24 | 261.93 | 329.96
0.25 | 121.2 | 273.27 | 342.02
0.26 | 123.95 | 284.49 | 353.85
0.27 | 126.61 | 295.64 | 365.87
0.28 | 129.21 | 306.65 | 377.41
0.29 | 131.77 | 317.82 | 389.23
0.3 | 133.88 | 328.93 | 400.96
0.31 | 135.91 | 339.91 | 412.52
0.32 | 137.79 | 350.84 | 424.02
0.33 | 139.61 | 361.47 | 435.38
0.34 | 141.64 | 372.27 | 446.67
0.35 | 143.14 | 382.8 | 457.84
0.36 | 144.55 | 393.21 | 468.84
0.37 | 146.01 | 403.65 | 479.61
0.38 | 147.48 | 413.6 | 490.44
0.39 | 148.79 | 423.58 | 501.04
0.4 | 149.86 | 433.29 | 511.42
0.41 | 150.86 | 442.9 | 521.73
0.42 | 152.02 | 452.3 | 531.63
0.43 | 153.26 | 461.35 | 541.63
0.44 | 154.04 | 470.31 | 551.32
0.45 | 154.89 | 478.97 | 560.77
0.46 | 155.68 | 487.46 | 569.9
0.47 | 156.47 | 495.49 | 578.9
0.48 | 157.55 | 503.43 | 587.8
0.49 | 158.03 | 511.07 | 596.2
0.5 | 158.67 | 518.44 | 604.7

## Tranconductance (mS-mm)
VGS (V) | VDS = 0.100 V | VDS = 0.500 V | VDS = 0.900 V
-0.75 | -0.0028 | -0.00718 | -0.0263
-0.74 | -0.00261 | -0.007505 | -0.0212
-0.73 | -0.002283 | -0.00752 | -0.01855
-0.72 | -0.0019705 | -0.00774 | -0.01965
-0.71 | -0.0016875 | -0.007025 | -0.0188
-0.7 | -0.001826 | -0.005805 | -0.01875
-0.69 | -0.0019595 | -0.00585 | -0.019
-0.68 | -0.001593 | -0.00603 | -0.01815
-0.67 | -0.0016015 | -0.006645 | -0.0163
-0.66 | -0.001835 | -0.00567 | -0.01385
-0.65 | -0.0014235 | -0.004505 | -0.0139
-0.64 | -0.001243 | -0.00447 | -0.01663
-0.63 | -0.001462 | -0.005135 | -0.016775
-0.62 | -0.001291 | -0.00567 | -0.016065
-0.61 | -0.001138 | -0.004845 | -0.014335
-0.6 | -0.0012555 | -0.004615 | -0.01371
-0.59 | -0.001282 | -0.004545 | -0.013815
-0.58 | -0.0010985 | -0.00438 | -0.01398
-0.57 | -0.001109 | -0.004045 | -0.012245
-0.56 | -0.001132 | -0.00374 | -0.010675
-0.55 | -0.0007855 | -0.003665 | -0.011745
-0.54 | -0.00082 | -0.00383 | -0.011495
-0.53 | -0.00099 | -0.00378 | -0.01131
-0.52 | -0.0007505 | -0.00273 | -0.009775
-0.51 | -0.00055 | -0.00261 | -0.00966
-0.5 | -0.000526 | -0.002845 | -0.008805
-0.49 | -0.000548 | -0.002095 | -0.00583
-0.48 | -0.000327 | -0.00169 | -0.004645
-0.47 | -0.000156 | -0.001185 | -0.00332
-0.46 | -5.9e-05 | -0.00026 | -0.00093
-0.45 | 0.0003305 | 0.00077 | 0.00349
-0.44 | 0.0007705 | 0.002375 | 0.008815
-0.43 | 0.001216 | 0.004445 | 0.01488
-0.42 | 0.0020025 | 0.006905 | 0.024255
-0.41 | 0.002954 | 0.0102 | 0.035955
-0.4 | 0.0043055 | 0.015275 | 0.054335
-0.39 | 0.006286 | 0.02187 | 0.08266
-0.38 | 0.008565 | 0.03096 | 0.115055
-0.37 | 0.013779 | 0.04347 | 0.1621
-0.36 | 0.0190435 | 0.0606 | 0.23155
-0.35 | 0.02438 | 0.08476 | 0.32735
-0.34 | 0.03346 | 0.11801 | 0.45315
-0.33 | 0.04594 | 0.17276 | 0.63365
-0.32 | 0.06269 | 0.23459 | 0.88695
-0.31 | 0.086695 | 0.30955 | 1.2289
-0.3 | 0.11861 | 0.43455 | 1.70455
-0.29 | 0.17653 | 0.5993 | 2.3271
-0.28 | 0.241375 | 0.8237 | 3.1525
-0.27 | 0.31175 | 1.1084 | 4.2495
-0.26 | 0.41945 | 1.5349 | 5.8545
-0.25 | 0.5741 | 2.0784 | 8.001
-0.24 | 0.7841 | 2.807 | 10.6455
-0.23 | 1.0609 | 3.752 | 14.422
-0.22 | 1.49365 | 5.084 | 19.342
-0.21 | 2.0052 | 6.7975 | 25.48
-0.2 | 2.6205 | 9.013 | 33.425
-0.19 | 3.563 | 12.1675 | 44.13
-0.18 | 4.7145 | 16.0795 | 57.08
-0.17 | 6.3085 | 21.2495 | 73.78
-0.16 | 8.435 | 27.52 | 92.93
-0.15 | 11.156 | 35.95 | 118.77
-0.14 | 14.9295 | 47.265 | 148.24
-0.13 | 19.61 | 60.265 | 179.85
-0.12 | 25.57 | 75.735 | 214.7
-0.11 | 32.895 | 96.315 | 256.1
-0.1 | 42.765 | 121.395 | 305.25
-0.09 | 54.82 | 150.03 | 347.35
-0.08 | 68.77 | 182.65 | 397.55
-0.07 | 86.405 | 215.95 | 450
-0.06 | 106.52 | 260.2 | 499.4
-0.05 | 127.825 | 307.65 | 553.65
-0.04 | 154.58 | 350.1 | 601.1
-0.03 | 185.75 | 402.9 | 645.8
-0.02 | 216.05 | 452.25 | 705.2
-0.01 | 252 | 505.25 | 754.45
0 | 287.6 | 559.4 | 793
0.01 | 318.1 | 600.5 | 827.5
0.02 | 352.8 | 648.35 | 869
0.03 | 385.45 | 702.25 | 907.5
0.04 | 411.1 | 735.35 | 937
0.05 | 436.6 | 776.5 | 978
0.06 | 462.55 | 826 | 1011
0.07 | 479 | 856.5 | 1033
0.08 | 490.85 | 886 | 1045.5
0.09 | 489.7 | 909 | 1071.5
0.1 | 495.95 | 941 | 1101.5
0.11 | 511.5 | 975.5 | 1117.5
0.12 | 503.5 | 991.5 | 1139.5
0.13 | 489 | 1001 | 1142
0.14 | 484 | 1026.5 | 1147
0.15 | 476.5 | 1056.5 | 1172
0.16 | 458.5 | 1061.5 | 1179
0.17 | 441 | 1077 | 1183
0.18 | 419 | 1081.5 | 1182.5
0.19 | 399.5 | 1088 | 1186
0.2 | 384.5 | 1114.5 | 1199
0.21 | 366.5 | 1112 | 1205.5
0.22 | 351.5 | 1115.5 | 1192.5
0.23 | 334.5 | 1119 | 1193.5
0.24 | 310 | 1123 | 1207
0.25 | 285.5 | 1128 | 1194.5
0.26 | 270.5 | 1118.5 | 1192.5
0.27 | 263 | 1108 | 1178
0.28 | 258 | 1109 | 1168
0.29 | 233.5 | 1114 | 1177.5
0.3 | 207 | 1104.5 | 1164.5
0.31 | 195.5 | 1095.5 | 1153
0.32 | 185 | 1078 | 1143
0.33 | 192.5 | 1071.5 | 1132.5
0.34 | 176.5 | 1066.5 | 1123
0.35 | 145.5 | 1047 | 1108.5
0.36 | 143.5 | 1042.5 | 1088.5
0.37 | 146.5 | 1019.5 | 1080
0.38 | 139 | 996.5 | 1071.5
0.39 | 119 | 984.5 | 1049
0.4 | 103.5 | 966 | 1034.5
0.41 | 108 | 950.5 | 1010.5
0.42 | 120 | 922.5 | 995
0.43 | 101 | 900.5 | 984.5
0.44 | 81.5 | 881 | 957
0.45 | 82 | 857.5 | 929
0.46 | 79 | 826 | 906.5
0.47 | 93.5 | 798.5 | 895
0.48 | 78 | 779 | 865
0.49 | 56 | 750.5 | 845
0.5 | 64 | 737 | 850