## IDS-VDS Characteristic (mA-mm)
VGS (V) | VDS = 0.100 V | VDS = 0.500 V | VDS = 0.900 V
-0.75 | 0.0005323 | 0.0022137 | 0.007349
-0.74 | 0.0005107 | 0.0021387 | 0.007084
-0.73 | 0.00048413 | 0.002063 | 0.00689
-0.72 | 0.00045915 | 0.0019834 | 0.006711
-0.71 | 0.00043989 | 0.0019104 | 0.006473
-0.7 | 0.00041988 | 0.001843 | 0.006294
-0.69 | 0.00040198 | 0.0017803 | 0.006093
-0.68 | 0.00038416 | 0.0017127 | 0.005905
-0.67 | 0.00036699 | 0.0016406 | 0.005734
-0.66 | 0.00034789 | 0.0015816 | 0.005542
-0.65 | 0.00033205 | 0.0015219 | 0.005371
-0.64 | 0.00031731 | 0.0014715 | 0.005194
-0.63 | 0.00030374 | 0.0014147 | 0.005075
-0.62 | 0.00028876 | 0.0013622 | 0.0049123
-0.61 | 0.00027564 | 0.0013143 | 0.0047518
-0.6 | 0.00026154 | 0.0012593 | 0.0045947
-0.59 | 0.00025113 | 0.0012288 | 0.0044473
-0.58 | 0.00023863 | 0.0011709 | 0.004297
-0.57 | 0.00022855 | 0.0011321 | 0.0041764
-0.56 | 0.00021784 | 0.0010879 | 0.0040216
-0.55 | 0.00020814 | 0.0010453 | 0.0039126
-0.54 | 0.00019849 | 0.0010037 | 0.0037871
-0.53 | 0.00018998 | 0.000973 | 0.003688
-0.52 | 0.00018195 | 0.0009339 | 0.0035912
-0.51 | 0.00017501 | 0.0009057 | 0.003459
-0.5 | 0.0001677 | 0.0008838 | 0.0033659
-0.49 | 0.00016149 | 0.0008598 | 0.0032716
-0.48 | 0.00015744 | 0.0008431 | 0.0032222
-0.47 | 0.00015373 | 0.0008199 | 0.0031548
-0.46 | 0.00015222 | 0.0008171 | 0.0031421
-0.45 | 0.00015348 | 0.0008137 | 0.0031346
-0.44 | 0.00015824 | 0.0008275 | 0.0032026
-0.43 | 0.00016838 | 0.0008568 | 0.0033029
-0.42 | 0.00018389 | 0.0009085 | 0.0034692
-0.41 | 0.00020738 | 0.0009962 | 0.0037485
-0.4 | 0.00024184 | 0.0011154 | 0.0042128
-0.39 | 0.00029352 | 0.0012913 | 0.0048733
-0.38 | 0.0003649 | 0.0015481 | 0.005856
-0.37 | 0.00046616 | 0.001902 | 0.007187
-0.36 | 0.000638 | 0.0024149 | 0.009058
-0.35 | 0.0008428 | 0.0031237 | 0.011814
-0.34 | 0.0011258 | 0.0041212 | 0.015555
-0.33 | 0.0015153 | 0.0054618 | 0.020912
-0.32 | 0.002042 | 0.007533 | 0.028338
-0.31 | 0.0027733 | 0.010151 | 0.038702
-0.3 | 0.003779 | 0.013829 | 0.053025
-0.29 | 0.0051673 | 0.0188 | 0.07268
-0.28 | 0.007334 | 0.025626 | 0.09989
-0.27 | 0.009996 | 0.035178 | 0.13669
-0.26 | 0.013599 | 0.048035 | 0.18711
-0.25 | 0.018511 | 0.06648 | 0.25481
-0.24 | 0.025139 | 0.09006 | 0.34627
-0.23 | 0.034254 | 0.12217 | 0.4731
-0.22 | 0.046534 | 0.16607 | 0.6399
-0.21 | 0.06425 | 0.22419 | 0.8599
-0.2 | 0.08708 | 0.30294 | 1.1577
-0.19 | 0.1176 | 0.40771 | 1.5456
-0.18 | 0.15875 | 0.54789 | 2.0619
-0.17 | 0.21316 | 0.7326 | 2.7199
-0.16 | 0.28625 | 0.9775 | 3.5377
-0.15 | 0.3828 | 1.2907 | 4.6037
-0.14 | 0.51261 | 1.7081 | 5.973
-0.13 | 0.6846 | 2.245 | 7.611
-0.12 | 0.908 | 2.927 | 9.57
-0.11 | 1.2006 | 3.7918 | 12.027
-0.1 | 1.5745 | 4.8669 | 14.855
-0.09 | 2.0659 | 6.252 | 18.144
-0.08 | 2.6849 | 7.923 | 21.946
-0.07 | 3.4582 | 9.919 | 26.112
-0.06 | 4.4359 | 12.332 | 30.913
-0.05 | 5.6188 | 15.189 | 36.288
-0.04 | 7.042 | 18.476 | 42.044
-0.03 | 8.757 | 22.331 | 48.273
-0.02 | 10.799 | 26.662 | 55.045
-0.01 | 13.161 | 31.389 | 62.27
0 | 15.887 | 36.847 | 70.13
0.01 | 18.933 | 42.687 | 78.29
0.02 | 22.289 | 48.962 | 86.75
0.03 | 26.078 | 55.805 | 95.67
0.04 | 30.007 | 63.02 | 104.98
0.05 | 34.28 | 70.61 | 114.49
0.06 | 38.76 | 78.68 | 124.45
0.07 | 43.525 | 87.05 | 134.65
0.08 | 48.416 | 95.75 | 145.01
0.09 | 53.369 | 104.78 | 155.73
0.1 | 58.28 | 113.92 | 166.58
0.11 | 63.39 | 123.52 | 177.64
0.12 | 68.47 | 133.45 | 189.13
0.13 | 73.33 | 143.48 | 200.24
0.14 | 78.12 | 153.72 | 211.88
0.15 | 82.84 | 163.89 | 223.42
0.16 | 87.63 | 174.67 | 235.18
0.17 | 92.16 | 185.29 | 246.96
0.18 | 96.47 | 196.15 | 258.81
0.19 | 100.48 | 206.95 | 270.71
0.2 | 104.33 | 217.87 | 282.67
0.21 | 107.93 | 229.11 | 294.75
0.22 | 111.58 | 240.19 | 306.45
0.23 | 115.12 | 251.41 | 318.52
0.24 | 118.27 | 262.49 | 330.5
0.25 | 121.3 | 273.77 | 342.6
0.26 | 123.86 | 284.99 | 354.62
0.27 | 126.37 | 296.17 | 366.11
0.28 | 128.97 | 307.36 | 378.02
0.29 | 131.56 | 318.28 | 389.81
0.3 | 133.94 | 329.51 | 401.56
0.31 | 135.79 | 340.44 | 413.21
0.32 | 137.45 | 351.27 | 424.59
0.33 | 139.27 | 362.17 | 436
0.34 | 141.5 | 372.81 | 447.31
0.35 | 143.08 | 383.32 | 458.47
0.36 | 144.37 | 393.73 | 469.42
0.37 | 145.54 | 404.1 | 480.44
0.38 | 146.93 | 414.14 | 491.23
0.39 | 148.68 | 424.15 | 501.75
0.4 | 149.69 | 433.89 | 512.32
0.41 | 150.37 | 443.38 | 522.31
0.42 | 151.48 | 452.85 | 532.6
0.43 | 152.76 | 461.92 | 542.51
0.44 | 153.88 | 470.89 | 552.27
0.45 | 154.56 | 479.52 | 561.79
0.46 | 155 | 487.91 | 571.2
0.47 | 156.03 | 496.12 | 580
0.48 | 157.31 | 504.11 | 588.8
0.49 | 157.85 | 511.78 | 597.6
0.5 | 158.03 | 518.95 | 606

## Tranconductance (mS-mm)
VGS (V) | VDS = 0.100 V | VDS = 0.500 V | VDS = 0.900 V
-0.75 | -0.00216 | -0.0075 | -0.0265
-0.74 | -0.0024085 | -0.007535 | -0.02295
-0.73 | -0.0025775 | -0.007765 | -0.01865
-0.72 | -0.002212 | -0.00763 | -0.02085
-0.71 | -0.0019635 | -0.00702 | -0.02085
-0.7 | -0.0018955 | -0.006505 | -0.019
-0.69 | -0.001786 | -0.006515 | -0.01945
-0.68 | -0.0017495 | -0.006985 | -0.01795
-0.67 | -0.0018135 | -0.006555 | -0.01815
-0.66 | -0.001747 | -0.005935 | -0.01815
-0.65 | -0.001529 | -0.005505 | -0.0174
-0.64 | -0.0014155 | -0.00536 | -0.0148
-0.63 | -0.0014275 | -0.005465 | -0.014085
-0.62 | -0.001405 | -0.00502 | -0.01616
-0.61 | -0.001361 | -0.005145 | -0.01588
-0.6 | -0.0012255 | -0.004275 | -0.015225
-0.59 | -0.0011455 | -0.00442 | -0.014885
-0.58 | -0.001129 | -0.004835 | -0.013545
-0.57 | -0.0010395 | -0.00415 | -0.01377
-0.56 | -0.0010205 | -0.00434 | -0.01319
-0.55 | -0.0009675 | -0.00421 | -0.011725
-0.54 | -0.000908 | -0.003615 | -0.01123
-0.53 | -0.000827 | -0.00349 | -0.009795
-0.52 | -0.0007485 | -0.003365 | -0.01145
-0.51 | -0.0007125 | -0.002505 | -0.011265
-0.5 | -0.000676 | -0.002295 | -0.00937
-0.49 | -0.000513 | -0.002035 | -0.007185
-0.48 | -0.000388 | -0.001995 | -0.00584
-0.47 | -0.000261 | -0.0013 | -0.004005
-0.46 | -1.25e-05 | -0.00031 | -0.00101
-0.45 | 0.000301 | 0.00052 | 0.003025
-0.44 | 0.000745 | 0.002155 | 0.008415
-0.43 | 0.0012825 | 0.00405 | 0.01333
-0.42 | 0.00195 | 0.00697 | 0.02228
-0.41 | 0.0028975 | 0.010345 | 0.03718
-0.4 | 0.004307 | 0.014755 | 0.05624
-0.39 | 0.006153 | 0.021635 | 0.08216
-0.38 | 0.008632 | 0.030535 | 0.115685
-0.37 | 0.013655 | 0.04334 | 0.1601
-0.36 | 0.018832 | 0.061085 | 0.23135
-0.35 | 0.02439 | 0.085315 | 0.32485
-0.34 | 0.033625 | 0.116905 | 0.4549
-0.33 | 0.04581 | 0.17059 | 0.63915
-0.32 | 0.0629 | 0.23446 | 0.8895
-0.31 | 0.08685 | 0.3148 | 1.23435
-0.3 | 0.1197 | 0.43245 | 1.6989
-0.29 | 0.17775 | 0.58985 | 2.34325
-0.28 | 0.241435 | 0.8189 | 3.2005
-0.27 | 0.31325 | 1.12045 | 4.361
-0.26 | 0.42575 | 1.5651 | 5.906
-0.25 | 0.577 | 2.10125 | 7.958
-0.24 | 0.78715 | 2.7845 | 10.9145
-0.23 | 1.06975 | 3.8005 | 14.6815
-0.22 | 1.4998 | 5.101 | 19.34
-0.21 | 2.0273 | 6.8435 | 25.89
-0.2 | 2.6675 | 9.176 | 34.285
-0.19 | 3.5835 | 12.2475 | 45.21
-0.18 | 4.778 | 16.2445 | 58.715
-0.17 | 6.375 | 21.4805 | 73.79
-0.16 | 8.482 | 27.905 | 94.19
-0.15 | 11.318 | 36.53 | 121.765
-0.14 | 15.09 | 47.715 | 150.365
-0.13 | 19.7695 | 60.945 | 179.85
-0.12 | 25.8 | 77.34 | 220.8
-0.11 | 33.325 | 96.995 | 264.25
-0.1 | 43.265 | 123.01 | 305.85
-0.09 | 55.52 | 152.805 | 354.55
-0.08 | 69.615 | 183.35 | 398.4
-0.07 | 87.55 | 220.45 | 448.35
-0.06 | 108.03 | 263.5 | 508.8
-0.05 | 130.305 | 307.2 | 556.55
-0.04 | 156.91 | 357.1 | 599.25
-0.03 | 187.85 | 409.3 | 650.05
-0.02 | 220.2 | 452.9 | 699.85
-0.01 | 254.4 | 509.25 | 754.25
0 | 288.6 | 564.9 | 801
0.01 | 320.1 | 605.75 | 831
0.02 | 357.25 | 655.9 | 869
0.03 | 385.9 | 702.9 | 911.5
0.04 | 410.1 | 740.25 | 941
0.05 | 437.65 | 783 | 973.5
0.06 | 462.25 | 822 | 1008
0.07 | 482.8 | 853.5 | 1028
0.08 | 492.2 | 886.5 | 1054
0.09 | 493.2 | 908.5 | 1078.5
0.1 | 501.05 | 937 | 1095.5
0.11 | 509.5 | 976.5 | 1127.5
0.12 | 497 | 998 | 1130
0.13 | 482.5 | 1013.5 | 1137.5
0.14 | 475.5 | 1020.5 | 1159
0.15 | 475.5 | 1047.5 | 1165
0.16 | 466 | 1070 | 1177
0.17 | 442 | 1074 | 1181.5
0.18 | 416 | 1083 | 1187.5
0.19 | 393 | 1086 | 1193
0.2 | 372.5 | 1108 | 1202
0.21 | 362.5 | 1116 | 1189
0.22 | 359.5 | 1115 | 1188.5
0.23 | 334.5 | 1115 | 1202.5
0.24 | 309 | 1118 | 1204
0.25 | 279.5 | 1125 | 1206
0.26 | 253.5 | 1120 | 1175.5
0.27 | 255.5 | 1118.5 | 1170
0.28 | 259.5 | 1105.5 | 1185
0.29 | 248.5 | 1107.5 | 1177
0.3 | 211.5 | 1108 | 1170
0.31 | 175.5 | 1088 | 1151.5
0.32 | 174 | 1086.5 | 1139.5
0.33 | 202.5 | 1077 | 1136
0.34 | 190.5 | 1057.5 | 1123.5
0.35 | 143.5 | 1046 | 1105.5
0.36 | 123 | 1039 | 1098.5
0.37 | 128 | 1020.5 | 1090.5
0.38 | 157 | 1002.5 | 1065.5
0.39 | 138 | 987.5 | 1054.5
0.4 | 84.5 | 961.5 | 1028
0.41 | 89.5 | 948 | 1014
0.42 | 119.5 | 927 | 1010
0.43 | 120 | 902 | 983.5
0.44 | 90 | 880 | 964
0.45 | 56 | 851 | 946.5
0.46 | 73.5 | 830 | 910.5
0.47 | 115.5 | 810 | 880
0.48 | 91 | 783 | 880
0.49 | 36 | 742 | 860
0.5 | 18 | 717 | 840