## IDS-VDS Characteristic (mA-mm)
VGS (V) | VDS = 0.100 V | VDS = 0.500 V | VDS = 0.900 V
-0.75 | 0.00047628 | 0.001943 | 0.006478
-0.74 | 0.00045288 | 0.0018846 | 0.006309
-0.73 | 0.00043682 | 0.0018184 | 0.006089
-0.72 | 0.00041835 | 0.0017579 | 0.005932
-0.71 | 0.00039713 | 0.0017046 | 0.005734
-0.7 | 0.00037821 | 0.0016325 | 0.005563
-0.69 | 0.00035809 | 0.0015734 | 0.005371
-0.68 | 0.00034531 | 0.0015242 | 0.005236
-0.67 | 0.00032902 | 0.0014635 | 0.005089
-0.66 | 0.00031505 | 0.0014157 | 0.0049271
-0.65 | 0.00029977 | 0.0013647 | 0.0047885
-0.64 | 0.00028516 | 0.001319 | 0.0046063
-0.63 | 0.00027325 | 0.0012627 | 0.0044865
-0.62 | 0.00025881 | 0.0012189 | 0.0043454
-0.61 | 0.00024927 | 0.0011728 | 0.004195
-0.6 | 0.00023838 | 0.0011324 | 0.0040629
-0.59 | 0.00022764 | 0.0010927 | 0.0039382
-0.58 | 0.00021623 | 0.0010452 | 0.0038222
-0.57 | 0.0002073 | 0.0010067 | 0.0037046
-0.56 | 0.00019694 | 0.0009688 | 0.0036016
-0.55 | 0.00018781 | 0.0009316 | 0.0034797
-0.54 | 0.00017946 | 0.0009011 | 0.0033501
-0.53 | 0.000172 | 0.0008745 | 0.0032513
-0.52 | 0.00016458 | 0.0008422 | 0.0031844
-0.51 | 0.00015859 | 0.0008125 | 0.0030635
-0.5 | 0.00015272 | 0.0007917 | 0.0029891
-0.49 | 0.00014804 | 0.0007657 | 0.0029405
-0.48 | 0.00014495 | 0.0007535 | 0.0028751
-0.47 | 0.00014165 | 0.0007438 | 0.002829
-0.46 | 0.00014202 | 0.0007399 | 0.0028282
-0.45 | 0.00014408 | 0.000746 | 0.0028495
-0.44 | 0.00015101 | 0.0007583 | 0.0029151
-0.43 | 0.00016241 | 0.0007966 | 0.0030514
-0.42 | 0.00018013 | 0.0008522 | 0.0032488
-0.41 | 0.00020598 | 0.000943 | 0.0035775
-0.4 | 0.000245 | 0.0010779 | 0.004062
-0.39 | 0.00029946 | 0.0012736 | 0.0047492
-0.38 | 0.00037874 | 0.0015505 | 0.005795
-0.37 | 0.00048717 | 0.001943 | 0.007202
-0.36 | 0.000673 | 0.002484 | 0.009251
-0.35 | 0.0008912 | 0.003222 | 0.012104
-0.34 | 0.0011905 | 0.0042928 | 0.016139
-0.33 | 0.0016069 | 0.005792 | 0.021673
-0.32 | 0.0021759 | 0.007783 | 0.029529
-0.31 | 0.0029573 | 0.010572 | 0.040343
-0.3 | 0.0040296 | 0.014394 | 0.055564
-0.29 | 0.0054993 | 0.019718 | 0.07582
-0.28 | 0.007821 | 0.026859 | 0.10428
-0.27 | 0.010672 | 0.036914 | 0.14326
-0.26 | 0.014468 | 0.050457 | 0.19578
-0.25 | 0.019683 | 0.06982 | 0.26611
-0.24 | 0.026728 | 0.09448 | 0.36228
-0.23 | 0.036333 | 0.12839 | 0.49191
-0.22 | 0.049373 | 0.17382 | 0.669
-0.21 | 0.06816 | 0.23454 | 0.8954
-0.2 | 0.09202 | 0.31669 | 1.209
-0.19 | 0.1235 | 0.42663 | 1.5968
-0.18 | 0.16722 | 0.572 | 2.1262
-0.17 | 0.2241 | 0.7626 | 2.8056
-0.16 | 0.30011 | 1.015 | 3.6713
-0.15 | 0.40273 | 1.3424 | 4.74
-0.14 | 0.53621 | 1.7695 | 6.158
-0.13 | 0.7169 | 2.3193 | 7.838
-0.12 | 0.9444 | 3.0191 | 9.891
-0.11 | 1.2503 | 3.9166 | 12.284
-0.1 | 1.6402 | 5.0364 | 15.197
-0.09 | 2.1489 | 6.427 | 18.57
-0.08 | 2.789 | 8.144 | 22.376
-0.07 | 3.5834 | 10.211 | 26.704
-0.06 | 4.591 | 12.619 | 31.504
-0.05 | 5.794 | 15.55 | 36.895
-0.04 | 7.265 | 18.943 | 42.749
-0.03 | 9.026 | 22.79 | 49.147
-0.02 | 11.109 | 27.185 | 55.894
-0.01 | 13.521 | 32.035 | 63.4
0 | 16.294 | 37.504 | 71.24
0.01 | 19.418 | 43.39 | 79.45
0.02 | 22.804 | 49.757 | 87.98
0.03 | 26.587 | 56.599 | 97.15
0.04 | 30.649 | 63.87 | 106.35
0.05 | 34.993 | 71.47 | 116
0.06 | 39.534 | 79.64 | 126.11
0.07 | 44.332 | 88.11 | 136.4
0.08 | 49.206 | 96.89 | 146.98
0.09 | 54.164 | 106.01 | 157.66
0.1 | 59.05 | 115.16 | 168.58
0.11 | 64.12 | 124.91 | 179.76
0.12 | 69.27 | 134.88 | 191.16
0.13 | 74.29 | 144.99 | 202.44
0.14 | 79.16 | 155.26 | 214.1
0.15 | 83.97 | 165.62 | 225.78
0.16 | 88.62 | 176.35 | 237.63
0.17 | 93.01 | 187.06 | 249.5
0.18 | 97.37 | 197.92 | 261.19
0.19 | 101.5 | 208.82 | 273.29
0.2 | 105.47 | 219.94 | 285.29
0.21 | 109.26 | 231.22 | 297.4
0.22 | 112.86 | 242.33 | 309.5
0.23 | 116.13 | 253.63 | 321.42
0.24 | 119.32 | 264.63 | 333.49
0.25 | 122.35 | 276.14 | 345.55
0.26 | 125.27 | 287.38 | 357.57
0.27 | 128.09 | 298.55 | 369.4
0.28 | 130.49 | 309.82 | 381.2
0.29 | 132.76 | 320.8 | 393.02
0.3 | 134.96 | 332.13 | 404.81
0.31 | 136.97 | 343.04 | 416.36
0.32 | 139.23 | 353.97 | 427.73
0.33 | 140.96 | 364.85 | 439.33
0.34 | 142.63 | 375.5 | 450.64
0.35 | 144.21 | 386.12 | 461.81
0.36 | 145.79 | 396.53 | 472.94
0.37 | 147.33 | 407.02 | 483.75
0.38 | 148.66 | 416.95 | 494.55
0.39 | 149.81 | 426.97 | 505.1
0.4 | 150.92 | 436.73 | 515.55
0.41 | 152.38 | 446.33 | 525.73
0.42 | 153.34 | 455.82 | 535.91
0.43 | 154.26 | 464.86 | 545.77
0.44 | 155.12 | 473.81 | 555.52
0.45 | 155.92 | 482.44 | 564.99
0.46 | 157.17 | 490.95 | 574.4
0.47 | 157.79 | 499.01 | 583.4
0.48 | 158.45 | 506.94 | 592
0.49 | 159.14 | 514.5 | 600.7
0.5 | 159.96 | 521.9 | 609

## Tranconductance (mS-mm)
VGS (V) | VDS = 0.100 V | VDS = 0.500 V | VDS = 0.900 V
-0.75 | -0.00234 | -0.00584 | -0.0169
-0.74 | -0.001973 | -0.00623 | -0.01945
-0.73 | -0.0017265 | -0.006335 | -0.01885
-0.72 | -0.0019845 | -0.00569 | -0.01775
-0.71 | -0.002007 | -0.00627 | -0.01845
-0.7 | -0.001952 | -0.00656 | -0.01815
-0.69 | -0.001645 | -0.005415 | -0.01635
-0.68 | -0.0014535 | -0.005495 | -0.0141
-0.67 | -0.001513 | -0.005425 | -0.015445
-0.66 | -0.0014625 | -0.00494 | -0.015025
-0.65 | -0.0014945 | -0.004835 | -0.01604
-0.64 | -0.001326 | -0.0051 | -0.0151
-0.63 | -0.0013175 | -0.005005 | -0.013045
-0.62 | -0.001199 | -0.004495 | -0.014575
-0.61 | -0.0010215 | -0.004325 | -0.014125
-0.6 | -0.0010815 | -0.004005 | -0.01284
-0.59 | -0.0011075 | -0.00436 | -0.012035
-0.58 | -0.001017 | -0.0043 | -0.01168
-0.57 | -0.0009645 | -0.00382 | -0.01103
-0.56 | -0.0009745 | -0.003755 | -0.011245
-0.55 | -0.000874 | -0.003385 | -0.012575
-0.54 | -0.0007905 | -0.002855 | -0.01142
-0.53 | -0.000744 | -0.002945 | -0.008285
-0.52 | -0.0006705 | -0.0031 | -0.00939
-0.51 | -0.000593 | -0.002525 | -0.009765
-0.5 | -0.0005275 | -0.00234 | -0.00615
-0.49 | -0.0003885 | -0.00191 | -0.0057
-0.48 | -0.0003195 | -0.001095 | -0.005575
-0.47 | -0.0001465 | -0.00068 | -0.002345
-0.46 | 0.0001215 | 0.00011 | 0.001025
-0.45 | 0.0004495 | 0.00092 | 0.004345
-0.44 | 0.0009165 | 0.00253 | 0.010095
-0.43 | 0.001456 | 0.004695 | 0.016685
-0.42 | 0.0021785 | 0.00732 | 0.026305
-0.41 | 0.0032435 | 0.011285 | 0.04066
-0.4 | 0.004674 | 0.01653 | 0.058585
-0.39 | 0.006687 | 0.02363 | 0.08665
-0.38 | 0.0093855 | 0.03347 | 0.12264
-0.37 | 0.014713 | 0.046675 | 0.1728
-0.36 | 0.0202015 | 0.06395 | 0.2451
-0.35 | 0.025875 | 0.09044 | 0.3444
-0.34 | 0.035785 | 0.1285 | 0.47845
-0.33 | 0.04927 | 0.17451 | 0.6695
-0.32 | 0.06752 | 0.239 | 0.9335
-0.31 | 0.092685 | 0.33055 | 1.30175
-0.3 | 0.1271 | 0.4573 | 1.77385
-0.29 | 0.18957 | 0.62325 | 2.4358
-0.28 | 0.258635 | 0.8598 | 3.372
-0.27 | 0.33235 | 1.1799 | 4.575
-0.26 | 0.45055 | 1.6453 | 6.1425
-0.25 | 0.613 | 2.20115 | 8.325
-0.24 | 0.8325 | 2.9285 | 11.29
-0.23 | 1.13225 | 3.967 | 15.336
-0.22 | 1.59135 | 5.3075 | 20.1745
-0.21 | 2.13235 | 7.1435 | 27
-0.2 | 2.767 | 9.6045 | 35.07
-0.19 | 3.76 | 12.7655 | 45.86
-0.18 | 5.03 | 16.7985 | 60.44
-0.17 | 6.6445 | 22.15 | 77.255
-0.16 | 8.9315 | 28.99 | 96.72
-0.15 | 11.805 | 37.725 | 124.335
-0.14 | 15.7085 | 48.845 | 154.9
-0.13 | 20.4095 | 62.48 | 186.65
-0.12 | 26.67 | 79.865 | 222.3
-0.11 | 34.79 | 100.865 | 265.3
-0.1 | 44.93 | 125.52 | 314.3
-0.09 | 57.44 | 155.38 | 358.95
-0.08 | 71.725 | 189.2 | 406.7
-0.07 | 90.1 | 223.75 | 456.4
-0.06 | 110.53 | 266.95 | 509.55
-0.05 | 133.7 | 316.2 | 562.25
-0.04 | 161.6 | 362 | 612.6
-0.03 | 192.2 | 412.1 | 657.25
-0.02 | 224.75 | 462.25 | 712.65
-0.01 | 259.25 | 515.95 | 767.3
0 | 294.85 | 567.75 | 802.5
0.01 | 325.5 | 612.65 | 837
0.02 | 358.45 | 660.45 | 885
0.03 | 392.25 | 705.65 | 918.5
0.04 | 420.3 | 743.55 | 942.5
0.05 | 444.25 | 788.5 | 988
0.06 | 466.95 | 832 | 1020
0.07 | 483.6 | 862.5 | 1043.5
0.08 | 491.6 | 895 | 1063
0.09 | 492.2 | 913.5 | 1080
0.1 | 497.8 | 945 | 1105
0.11 | 511 | 986 | 1129
0.12 | 508.5 | 1004 | 1134
0.13 | 494.5 | 1019 | 1147
0.14 | 484 | 1031.5 | 1167
0.15 | 473 | 1054.5 | 1176.5
0.16 | 452 | 1072 | 1186
0.17 | 437.5 | 1078.5 | 1178
0.18 | 424.5 | 1088 | 1189.5
0.19 | 405 | 1101 | 1205
0.2 | 388 | 1120 | 1205.5
0.21 | 369.5 | 1119.5 | 1210.5
0.22 | 343.5 | 1120.5 | 1201
0.23 | 323 | 1115 | 1199.5
0.24 | 311 | 1125.5 | 1206.5
0.25 | 297.5 | 1137.5 | 1204
0.26 | 287 | 1120.5 | 1192.5
0.27 | 261 | 1122 | 1181.5
0.28 | 233.5 | 1112.5 | 1181
0.29 | 223.5 | 1115.5 | 1180.5
0.3 | 210.5 | 1112 | 1167
0.31 | 213.5 | 1092 | 1146
0.32 | 199.5 | 1090.5 | 1148.5
0.33 | 170 | 1076.5 | 1145.5
0.34 | 162.5 | 1063.5 | 1124
0.35 | 158 | 1051.5 | 1115
0.36 | 156 | 1045 | 1097
0.37 | 143.5 | 1021 | 1080.5
0.38 | 124 | 997.5 | 1067.5
0.39 | 113 | 989 | 1050
0.4 | 128.5 | 968 | 1031.5
0.41 | 121 | 954.5 | 1018
0.42 | 94 | 926.5 | 1002
0.43 | 89 | 899.5 | 980.5
0.44 | 83 | 879 | 961
0.45 | 102.5 | 857 | 944
0.46 | 93.5 | 828.5 | 920.5
0.47 | 64 | 799.5 | 880
0.48 | 67.5 | 774.5 | 865
0.49 | 75.5 | 748 | 850
0.5 | 82 | 740 | 830