## IDS-VDS Characteristic (mA-mm)
VGS (V) | VDS = 0.100 V | VDS = 0.500 V | VDS = 0.900 V
-0.75 | 0.00047676 | 0.0019506 | 0.006465
-0.74 | 0.00045504 | 0.0018753 | 0.006325
-0.73 | 0.00043502 | 0.0018131 | 0.006129
-0.72 | 0.00041612 | 0.0017415 | 0.005939
-0.71 | 0.00039765 | 0.0016707 | 0.005779
-0.7 | 0.00037856 | 0.0016138 | 0.005601
-0.69 | 0.00035906 | 0.0015651 | 0.005438
-0.68 | 0.00034427 | 0.0015076 | 0.005285
-0.67 | 0.00032876 | 0.0014501 | 0.005133
-0.66 | 0.00031378 | 0.0014009 | 0.0050088
-0.65 | 0.00030081 | 0.00135 | 0.0048401
-0.64 | 0.00028782 | 0.0012983 | 0.0046731
-0.63 | 0.0002752 | 0.0012526 | 0.0044952
-0.62 | 0.00026273 | 0.0012137 | 0.0043853
-0.61 | 0.00025051 | 0.001162 | 0.0042397
-0.6 | 0.00024171 | 0.0011195 | 0.0040938
-0.59 | 0.00022997 | 0.0010798 | 0.0039911
-0.58 | 0.00021875 | 0.0010415 | 0.0038433
-0.57 | 0.0002081 | 0.0010079 | 0.0037723
-0.56 | 0.00019805 | 0.0009689 | 0.0036198
-0.55 | 0.00018959 | 0.0009375 | 0.0035209
-0.54 | 0.0001816 | 0.0009021 | 0.0034026
-0.53 | 0.00017328 | 0.0008716 | 0.0032956
-0.52 | 0.00016578 | 0.0008424 | 0.0032086
-0.51 | 0.00015957 | 0.0008113 | 0.0031065
-0.5 | 0.00015335 | 0.000788 | 0.003037
-0.49 | 0.0001497 | 0.0007628 | 0.0029766
-0.48 | 0.00014651 | 0.000752 | 0.0029292
-0.47 | 0.00014453 | 0.0007404 | 0.0028778
-0.46 | 0.00014399 | 0.0007379 | 0.0028672
-0.45 | 0.00014744 | 0.0007478 | 0.0028997
-0.44 | 0.00015413 | 0.0007697 | 0.0029776
-0.43 | 0.00016573 | 0.0008068 | 0.0031363
-0.42 | 0.0001846 | 0.0008716 | 0.0033479
-0.41 | 0.00021335 | 0.0009693 | 0.0036953
-0.4 | 0.00025358 | 0.0011114 | 0.004196
-0.39 | 0.00031155 | 0.001316 | 0.0049565
-0.38 | 0.00039369 | 0.0016089 | 0.006096
-0.37 | 0.00050735 | 0.0020203 | 0.007645
-0.36 | 0.0007017 | 0.0025837 | 0.009756
-0.35 | 0.0009267 | 0.0033869 | 0.012805
-0.34 | 0.0012444 | 0.0045022 | 0.017181
-0.33 | 0.0016762 | 0.006181 | 0.023085
-0.32 | 0.002267 | 0.008288 | 0.031433
-0.31 | 0.0030629 | 0.011205 | 0.042901
-0.3 | 0.0041852 | 0.015255 | 0.05918
-0.29 | 0.0056951 | 0.020766 | 0.08064
-0.28 | 0.008072 | 0.02845 | 0.11069
-0.27 | 0.010949 | 0.038977 | 0.15215
-0.26 | 0.014895 | 0.053286 | 0.20756
-0.25 | 0.020212 | 0.07316 | 0.28188
-0.24 | 0.027521 | 0.09865 | 0.38368
-0.23 | 0.037318 | 0.13428 | 0.51998
-0.22 | 0.050559 | 0.18246 | 0.7017
-0.21 | 0.06992 | 0.24507 | 0.9509
-0.2 | 0.09374 | 0.33097 | 1.2657
-0.19 | 0.1272 | 0.44358 | 1.6869
-0.18 | 0.17153 | 0.5983 | 2.2378
-0.17 | 0.22985 | 0.7968 | 2.9363
-0.16 | 0.30833 | 1.0569 | 3.8448
-0.15 | 0.41042 | 1.3977 | 4.9825
-0.14 | 0.54951 | 1.8327 | 6.415
-0.13 | 0.7277 | 2.4076 | 8.133
-0.12 | 0.9648 | 3.1316 | 10.248
-0.11 | 1.2745 | 4.0481 | 12.745
-0.1 | 1.6696 | 5.1876 | 15.645
-0.09 | 2.1858 | 6.623 | 19.101
-0.08 | 2.8248 | 8.358 | 22.962
-0.07 | 3.6361 | 10.444 | 27.324
-0.06 | 4.638 | 12.941 | 32.211
-0.05 | 5.838 | 15.849 | 37.729
-0.04 | 7.311 | 19.312 | 43.541
-0.03 | 9.097 | 23.227 | 50.019
-0.02 | 11.178 | 27.613 | 56.907
-0.01 | 13.577 | 32.592 | 64.31
0 | 16.367 | 38.032 | 72.11
0.01 | 19.456 | 43.935 | 80.43
0.02 | 22.864 | 50.343 | 89.1
0.03 | 26.654 | 57.19 | 98.23
0.04 | 30.697 | 64.51 | 107.67
0.05 | 34.967 | 72.17 | 117.23
0.06 | 39.55 | 80.34 | 127.35
0.07 | 44.332 | 88.65 | 137.74
0.08 | 49.233 | 97.52 | 148.31
0.09 | 54.261 | 106.57 | 159.04
0.1 | 59.17 | 115.91 | 170.08
0.11 | 64.24 | 125.67 | 181.2
0.12 | 69.3 | 135.53 | 192.64
0.13 | 74.21 | 145.56 | 204.14
0.14 | 79.06 | 155.8 | 215.57
0.15 | 83.99 | 166.35 | 227.35
0.16 | 88.73 | 176.91 | 239.23
0.17 | 93.28 | 187.76 | 251.01
0.18 | 97.45 | 198.6 | 263.06
0.19 | 101.44 | 209.52 | 274.83
0.2 | 105.31 | 220.63 | 286.92
0.21 | 109.27 | 231.74 | 299.15
0.22 | 113.04 | 243.07 | 311.1
0.23 | 116.45 | 254.33 | 323.15
0.24 | 119.51 | 265.54 | 335.04
0.25 | 122.4 | 276.93 | 347.12
0.26 | 125.22 | 288.01 | 359.14
0.27 | 127.97 | 299.3 | 371.06
0.28 | 130.66 | 310.58 | 382.67
0.29 | 133.16 | 321.68 | 394.53
0.3 | 135.05 | 332.76 | 406.44
0.31 | 137.11 | 343.8 | 417.86
0.32 | 139.03 | 354.61 | 429.47
0.33 | 141.06 | 365.56 | 440.72
0.34 | 143.06 | 376.31 | 452.11
0.35 | 144.38 | 386.72 | 463.19
0.36 | 145.75 | 397.22 | 474.21
0.37 | 147.37 | 407.59 | 485.24
0.38 | 148.9 | 417.77 | 495.84
0.39 | 150.16 | 427.77 | 506.42
0.4 | 151.28 | 437.28 | 516.78
0.41 | 152.12 | 446.82 | 527.01
0.42 | 153.41 | 456.33 | 537.01
0.43 | 154.7 | 465.47 | 546.91
0.44 | 155.36 | 474.36 | 556.56
0.45 | 156.13 | 482.88 | 565.94
0.46 | 156.9 | 491.3 | 575
0.47 | 158.09 | 499.48 | 583.8
0.48 | 158.84 | 507.42 | 593
0.49 | 159.31 | 514.87 | 601.4
0.5 | 160.05 | 522.11 | 609.8

## Tranconductance (mS-mm)
VGS (V) | VDS = 0.100 V | VDS = 0.500 V | VDS = 0.900 V
-0.75 | -0.002172 | -0.00753 | -0.014
-0.74 | -0.002087 | -0.006875 | -0.0168
-0.73 | -0.001946 | -0.00669 | -0.0193
-0.72 | -0.0018685 | -0.00712 | -0.0175
-0.71 | -0.001878 | -0.006385 | -0.0169
-0.7 | -0.0019295 | -0.00528 | -0.01705
-0.69 | -0.0017145 | -0.00531 | -0.0158
-0.68 | -0.001515 | -0.00575 | -0.01525
-0.67 | -0.0015245 | -0.005335 | -0.01381
-0.66 | -0.0013975 | -0.005005 | -0.014645
-0.65 | -0.001298 | -0.00513 | -0.016785
-0.64 | -0.0012805 | -0.00487 | -0.017245
-0.63 | -0.0012545 | -0.00423 | -0.01439
-0.62 | -0.0012345 | -0.00453 | -0.012775
-0.61 | -0.001051 | -0.00471 | -0.014575
-0.6 | -0.001027 | -0.00411 | -0.01243
-0.59 | -0.001148 | -0.0039 | -0.012525
-0.58 | -0.0010935 | -0.003595 | -0.01094
-0.57 | -0.001035 | -0.00363 | -0.011175
-0.56 | -0.0009255 | -0.00352 | -0.01257
-0.55 | -0.0008225 | -0.00334 | -0.01086
-0.54 | -0.0008155 | -0.003295 | -0.011265
-0.53 | -0.000791 | -0.002985 | -0.0097
-0.52 | -0.0006855 | -0.003015 | -0.009455
-0.51 | -0.0006215 | -0.00272 | -0.00858
-0.5 | -0.0004935 | -0.002425 | -0.006495
-0.49 | -0.000342 | -0.0018 | -0.00539
-0.48 | -0.0002585 | -0.00112 | -0.00494
-0.47 | -0.000126 | -0.000705 | -0.0031
-0.46 | 0.0001455 | 0.00037 | 0.001095
-0.45 | 0.000507 | 0.00159 | 0.00552
-0.44 | 0.0009145 | 0.00295 | 0.01183
-0.43 | 0.0015235 | 0.005095 | 0.018515
-0.42 | 0.002381 | 0.008125 | 0.02795
-0.41 | 0.003449 | 0.01199 | 0.042405
-0.4 | 0.00491 | 0.017335 | 0.06306
-0.39 | 0.0070055 | 0.024875 | 0.095
-0.38 | 0.00979 | 0.035215 | 0.134425
-0.37 | 0.0154005 | 0.04874 | 0.183
-0.36 | 0.0209675 | 0.06833 | 0.258
-0.35 | 0.027135 | 0.095925 | 0.37125
-0.34 | 0.037475 | 0.139705 | 0.514
-0.33 | 0.05113 | 0.18929 | 0.7126
-0.32 | 0.069335 | 0.2512 | 0.9908
-0.31 | 0.09591 | 0.34835 | 1.38735
-0.3 | 0.13161 | 0.47805 | 1.88695
-0.29 | 0.19434 | 0.65975 | 2.5755
-0.28 | 0.262695 | 0.91055 | 3.5755
-0.27 | 0.34115 | 1.2418 | 4.8435
-0.26 | 0.46315 | 1.70915 | 6.4865
-0.25 | 0.6313 | 2.2682 | 8.806
-0.24 | 0.8553 | 3.056 | 11.905
-0.23 | 1.1519 | 4.1905 | 15.901
-0.22 | 1.6301 | 5.5395 | 21.546
-0.21 | 2.15905 | 7.4255 | 28.2
-0.2 | 2.864 | 9.9255 | 36.8
-0.19 | 3.8895 | 13.3665 | 48.605
-0.18 | 5.1325 | 17.661 | 62.47
-0.17 | 6.84 | 22.93 | 80.35
-0.16 | 9.0285 | 30.045 | 102.31
-0.15 | 12.059 | 38.79 | 128.51
-0.14 | 15.864 | 50.495 | 157.525
-0.13 | 20.7645 | 64.945 | 191.65
-0.12 | 27.34 | 82.025 | 230.6
-0.11 | 35.24 | 102.8 | 269.85
-0.1 | 45.565 | 128.745 | 317.8
-0.09 | 57.76 | 158.52 | 365.85
-0.08 | 72.515 | 191.05 | 411.15
-0.07 | 90.66 | 229.15 | 462.45
-0.06 | 110.095 | 270.25 | 520.25
-0.05 | 133.65 | 318.55 | 566.5
-0.04 | 162.95 | 368.9 | 614.5
-0.03 | 193.35 | 415.05 | 668.3
-0.02 | 224 | 468.25 | 714.55
-0.01 | 259.45 | 520.95 | 760.15
0 | 293.95 | 567.15 | 806
0.01 | 324.85 | 615.55 | 849.5
0.02 | 359.9 | 662.75 | 890
0.03 | 391.65 | 708.35 | 928.5
0.04 | 415.65 | 749 | 950
0.05 | 442.65 | 791.5 | 984
0.06 | 468.25 | 824 | 1025.5
0.07 | 484.15 | 859 | 1048
0.08 | 496.45 | 896 | 1065
0.09 | 496.85 | 919.5 | 1088.5
0.1 | 498.95 | 955 | 1108
0.11 | 506.5 | 981 | 1128
0.12 | 498.5 | 994.5 | 1147
0.13 | 488 | 1013.5 | 1146.5
0.14 | 489 | 1039.5 | 1160.5
0.15 | 483.5 | 1055.5 | 1183
0.16 | 464.5 | 1070.5 | 1183
0.17 | 436 | 1084.5 | 1191.5
0.18 | 408 | 1088 | 1191
0.19 | 393 | 1101.5 | 1193
0.2 | 391.5 | 1111 | 1216
0.21 | 386.5 | 1122 | 1209
0.22 | 359 | 1129.5 | 1200
0.23 | 323.5 | 1123.5 | 1197
0.24 | 297.5 | 1130 | 1198.5
0.25 | 285.5 | 1123.5 | 1205
0.26 | 278.5 | 1118.5 | 1197
0.27 | 272 | 1128.5 | 1176.5
0.28 | 259.5 | 1119 | 1173.5
0.29 | 219.5 | 1109 | 1188.5
0.3 | 197.5 | 1106 | 1166.5
0.31 | 199 | 1092.5 | 1151.5
0.32 | 197.5 | 1088 | 1143
0.33 | 201.5 | 1085 | 1132
0.34 | 166 | 1058 | 1123.5
0.35 | 134.5 | 1045.5 | 1105
0.36 | 149.5 | 1043.5 | 1102.5
0.37 | 157.5 | 1027.5 | 1081.5
0.38 | 139.5 | 1009 | 1059
0.39 | 119 | 975.5 | 1047
0.4 | 98 | 952.5 | 1029.5
0.41 | 106.5 | 952.5 | 1011.5
0.42 | 129 | 932.5 | 995
0.43 | 97.5 | 901.5 | 977.5
0.44 | 71.5 | 870.5 | 951.5
0.45 | 77 | 847 | 922
0.46 | 98 | 830 | 893
0.47 | 97 | 806 | 900
0.48 | 61 | 769.5 | 880
0.49 | 60.5 | 734.5 | 840
0.5 | 74 | 724 | 840