## IDS-VDS Characteristic (mA-mm)
VGS (V) | VDS = 0.100 V | VDS = 0.500 V | VDS = 0.900 V
-0.75 | 0.00043546 | 0.0017638 | 0.005666
-0.74 | 0.00041361 | 0.0016924 | 0.005487
-0.73 | 0.00039932 | 0.0016196 | 0.005368
-0.72 | 0.00038025 | 0.0015699 | 0.005182
-0.71 | 0.00036523 | 0.0015127 | 0.005026
-0.7 | 0.00034821 | 0.0014586 | 0.004853
-0.69 | 0.00033471 | 0.0014103 | 0.0047193
-0.68 | 0.00031777 | 0.0013715 | 0.0045893
-0.67 | 0.00030581 | 0.0013044 | 0.004445
-0.66 | 0.00029233 | 0.0012662 | 0.0043107
-0.65 | 0.00027884 | 0.0012171 | 0.0041872
-0.64 | 0.00026511 | 0.0011797 | 0.0040449
-0.63 | 0.00025584 | 0.0011242 | 0.0039171
-0.62 | 0.00024682 | 0.0010936 | 0.0038187
-0.61 | 0.00023354 | 0.0010495 | 0.003705
-0.6 | 0.0002225 | 0.0010071 | 0.0035727
-0.59 | 0.0002124 | 0.0009692 | 0.0034728
-0.58 | 0.00020306 | 0.0009372 | 0.0033653
-0.57 | 0.00019492 | 0.0009066 | 0.0032576
-0.56 | 0.00018612 | 0.0008768 | 0.0031583
-0.55 | 0.00017636 | 0.0008487 | 0.0030446
-0.54 | 0.00016874 | 0.0008257 | 0.0029651
-0.53 | 0.0001602 | 0.0007907 | 0.0028803
-0.52 | 0.00015457 | 0.0007648 | 0.0028028
-0.51 | 0.0001489 | 0.000743 | 0.0027528
-0.5 | 0.00014427 | 0.0007217 | 0.0027052
-0.49 | 0.00014148 | 0.0007093 | 0.0026325
-0.48 | 0.0001374 | 0.0006941 | 0.0025927
-0.47 | 0.00013693 | 0.0006918 | 0.0025935
-0.46 | 0.00013878 | 0.0006955 | 0.0026096
-0.45 | 0.0001434 | 0.0007092 | 0.0026638
-0.44 | 0.00015276 | 0.0007407 | 0.0027716
-0.43 | 0.0001675 | 0.0007913 | 0.0029429
-0.42 | 0.00018872 | 0.0008767 | 0.0032438
-0.41 | 0.00022275 | 0.000991 | 0.0036556
-0.4 | 0.00027071 | 0.0011607 | 0.0042786
-0.39 | 0.00033947 | 0.0014032 | 0.0051691
-0.38 | 0.00043023 | 0.0017374 | 0.006491
-0.37 | 0.0005613 | 0.0022172 | 0.008243
-0.36 | 0.0007807 | 0.0028718 | 0.010768
-0.35 | 0.0010365 | 0.0037849 | 0.014231
-0.34 | 0.0013937 | 0.0050548 | 0.019144
-0.33 | 0.0018743 | 0.006952 | 0.026008
-0.32 | 0.0025361 | 0.009345 | 0.035483
-0.31 | 0.0034428 | 0.012608 | 0.048172
-0.3 | 0.0046731 | 0.017219 | 0.06623
-0.29 | 0.006591 | 0.023474 | 0.09112
-0.28 | 0.008936 | 0.032038 | 0.12322
-0.27 | 0.012181 | 0.043511 | 0.1698
-0.26 | 0.016472 | 0.06047 | 0.23075
-0.25 | 0.022387 | 0.08167 | 0.31416
-0.24 | 0.030308 | 0.11049 | 0.42416
-0.23 | 0.04115 | 0.14916 | 0.5752
-0.22 | 0.055423 | 0.20176 | 0.7749
-0.21 | 0.07649 | 0.27181 | 1.0331
-0.2 | 0.10302 | 0.36555 | 1.3803
-0.19 | 0.13877 | 0.48858 | 1.8334
-0.18 | 0.18544 | 0.6562 | 2.4324
-0.17 | 0.249 | 0.8703 | 3.1751
-0.16 | 0.33228 | 1.1503 | 4.1184
-0.15 | 0.44246 | 1.519 | 5.3287
-0.14 | 0.592 | 1.9901 | 6.864
-0.13 | 0.785 | 2.6022 | 8.71
-0.12 | 1.0383 | 3.3617 | 10.861
-0.11 | 1.3598 | 4.3224 | 13.466
-0.1 | 1.7837 | 5.545 | 16.517
-0.09 | 2.3257 | 7.054 | 20.082
-0.08 | 3.0034 | 8.879 | 24.105
-0.07 | 3.8483 | 11.041 | 28.565
-0.06 | 4.8927 | 13.629 | 33.598
-0.05 | 6.152 | 16.717 | 39.158
-0.04 | 7.685 | 20.247 | 45.218
-0.03 | 9.524 | 24.202 | 51.692
-0.02 | 11.628 | 28.751 | 58.92
-0.01 | 14.144 | 33.79 | 66.26
0 | 16.975 | 39.39 | 74.37
0.01 | 20.12 | 45.465 | 82.73
0.02 | 23.556 | 51.768 | 91.45
0.03 | 27.433 | 58.87 | 100.62
0.04 | 31.552 | 66.16 | 110.13
0.05 | 35.876 | 73.98 | 120.01
0.06 | 40.482 | 82.12 | 130.17
0.07 | 45.254 | 90.76 | 140.59
0.08 | 50.172 | 99.53 | 151.14
0.09 | 55.168 | 108.69 | 161.98
0.1 | 60.13 | 118.1 | 173.01
0.11 | 65.2 | 127.81 | 184.33
0.12 | 70.25 | 137.81 | 195.79
0.13 | 75.3 | 147.87 | 207.29
0.14 | 80.27 | 158.19 | 218.93
0.15 | 84.97 | 168.72 | 230.64
0.16 | 89.62 | 179.44 | 242.61
0.17 | 94.05 | 190.34 | 254.39
0.18 | 98.32 | 201.06 | 266.41
0.19 | 102.42 | 212.22 | 278.44
0.2 | 106.41 | 223.26 | 290.44
0.21 | 110.25 | 234.66 | 302.62
0.22 | 113.71 | 245.75 | 314.43
0.23 | 117.11 | 256.98 | 326.54
0.24 | 120.19 | 268.3 | 338.68
0.25 | 123.18 | 279.7 | 350.71
0.26 | 126.11 | 290.92 | 362.66
0.27 | 128.77 | 302.14 | 374.47
0.28 | 131.36 | 313.28 | 386.36
0.29 | 133.56 | 324.49 | 398.17
0.3 | 135.73 | 335.65 | 410.1
0.31 | 137.87 | 346.73 | 421.48
0.32 | 139.85 | 357.49 | 433.02
0.33 | 141.83 | 368.47 | 444.45
0.34 | 143.39 | 379.14 | 455.69
0.35 | 144.86 | 389.67 | 466.93
0.36 | 146.49 | 400.16 | 477.74
0.37 | 148.21 | 410.45 | 488.85
0.38 | 149.39 | 420.59 | 499.51
0.39 | 150.53 | 430.46 | 510.07
0.4 | 151.72 | 440.2 | 520.48
0.41 | 152.84 | 449.69 | 530.61
0.42 | 154.17 | 459.09 | 540.67
0.43 | 154.91 | 468.16 | 550.56
0.44 | 155.72 | 476.94 | 560.22
0.45 | 156.71 | 485.7 | 569.54
0.46 | 157.63 | 494.01 | 578.6
0.47 | 158.45 | 502.09 | 587.6
0.48 | 159.07 | 509.88 | 596.5
0.49 | 159.69 | 517.42 | 605.1
0.5 | 160.63 | 524.78 | 613.3

## Tranconductance (mS-mm)
VGS (V) | VDS = 0.100 V | VDS = 0.500 V | VDS = 0.900 V
-0.75 | -0.002185 | -0.00714 | -0.0179
-0.74 | -0.001807 | -0.00721 | -0.0149
-0.73 | -0.001668 | -0.006125 | -0.01525
-0.72 | -0.0017045 | -0.005345 | -0.0171
-0.71 | -0.001602 | -0.005565 | -0.01645
-0.7 | -0.001526 | -0.00512 | -0.015335
-0.69 | -0.001522 | -0.004355 | -0.013185
-0.68 | -0.001445 | -0.005295 | -0.013715
-0.67 | -0.001272 | -0.005265 | -0.01393
-0.66 | -0.0013485 | -0.004365 | -0.01289
-0.65 | -0.001361 | -0.004325 | -0.01329
-0.64 | -0.00115 | -0.004645 | -0.013505
-0.63 | -0.0009145 | -0.004305 | -0.01131
-0.62 | -0.001115 | -0.003735 | -0.010605
-0.61 | -0.001216 | -0.004325 | -0.0123
-0.6 | -0.001057 | -0.004015 | -0.01161
-0.59 | -0.000972 | -0.003495 | -0.01037
-0.58 | -0.000874 | -0.00313 | -0.01076
-0.57 | -0.000847 | -0.00302 | -0.01035
-0.56 | -0.000928 | -0.002895 | -0.01065
-0.55 | -0.000869 | -0.002555 | -0.00966
-0.54 | -0.000808 | -0.0029 | -0.008215
-0.53 | -0.0007085 | -0.003045 | -0.008115
-0.52 | -0.000565 | -0.002385 | -0.006375
-0.51 | -0.000515 | -0.002155 | -0.00488
-0.5 | -0.000371 | -0.001685 | -0.006015
-0.49 | -0.0003435 | -0.00138 | -0.005625
-0.48 | -0.0002275 | -0.000875 | -0.00195
-0.47 | 6.9e-05 | 7e-05 | 0.000845
-0.46 | 0.0003235 | 0.00087 | 0.003515
-0.45 | 0.000699 | 0.00226 | 0.0081
-0.44 | 0.001205 | 0.004105 | 0.013955
-0.43 | 0.001798 | 0.0068 | 0.02361
-0.42 | 0.0027625 | 0.009985 | 0.035635
-0.41 | 0.0040995 | 0.0142 | 0.05174
-0.4 | 0.005836 | 0.02061 | 0.075675
-0.39 | 0.007976 | 0.028835 | 0.11062
-0.38 | 0.0110915 | 0.0407 | 0.153695
-0.37 | 0.0175235 | 0.05672 | 0.21385
-0.36 | 0.02376 | 0.078385 | 0.2994
-0.35 | 0.03065 | 0.10915 | 0.4188
-0.34 | 0.04189 | 0.158355 | 0.58885
-0.33 | 0.05712 | 0.21451 | 0.81695
-0.32 | 0.078425 | 0.2828 | 1.1082
-0.31 | 0.10685 | 0.3937 | 1.53735
-0.3 | 0.15741 | 0.5433 | 2.1474
-0.29 | 0.213145 | 0.74095 | 2.8495
-0.28 | 0.2795 | 1.00185 | 3.934
-0.27 | 0.3768 | 1.4216 | 5.3765
-0.26 | 0.5103 | 1.90795 | 7.218
-0.25 | 0.6918 | 2.501 | 9.6705
-0.24 | 0.93815 | 3.3745 | 13.052
-0.23 | 1.25575 | 4.5635 | 17.537
-0.22 | 1.767 | 6.1325 | 22.895
-0.21 | 2.37985 | 8.1895 | 30.27
-0.2 | 3.114 | 10.8385 | 40.015
-0.19 | 4.121 | 14.5325 | 52.605
-0.18 | 5.5115 | 19.086 | 67.085
-0.17 | 7.342 | 24.705 | 84.3
-0.16 | 9.673 | 32.435 | 107.68
-0.15 | 12.986 | 41.99 | 137.28
-0.14 | 17.127 | 54.16 | 169.065
-0.13 | 22.315 | 68.58 | 199.85
-0.12 | 28.74 | 86.01 | 237.8
-0.11 | 37.27 | 109.165 | 282.8
-0.1 | 48.295 | 136.58 | 330.8
-0.09 | 60.985 | 166.7 | 379.4
-0.08 | 76.13 | 199.35 | 424.15
-0.07 | 94.465 | 237.5 | 474.65
-0.06 | 115.185 | 283.8 | 529.65
-0.05 | 139.615 | 330.9 | 581
-0.04 | 168.6 | 374.25 | 626.7
-0.03 | 197.15 | 425.2 | 685.1
-0.02 | 231 | 479.4 | 728.4
-0.01 | 267.35 | 531.95 | 772.5
0 | 298.8 | 583.75 | 823.5
0.01 | 329.05 | 618.9 | 854
0.02 | 365.65 | 670.25 | 894.5
0.03 | 399.8 | 719.6 | 934
0.04 | 422.15 | 755.5 | 969.5
0.05 | 446.5 | 798 | 1002
0.06 | 468.9 | 839 | 1029
0.07 | 484.5 | 870.5 | 1048.5
0.08 | 495.7 | 896.5 | 1069.5
0.09 | 497.9 | 928.5 | 1093.5
0.1 | 501.6 | 956 | 1117.5
0.11 | 506 | 985.5 | 1139
0.12 | 505 | 1003 | 1148
0.13 | 501 | 1019 | 1157
0.14 | 483.5 | 1042.5 | 1167.5
0.15 | 467.5 | 1062.5 | 1184
0.16 | 454 | 1081 | 1187.5
0.17 | 435 | 1081 | 1190
0.18 | 418.5 | 1094 | 1202.5
0.19 | 404.5 | 1110 | 1201.5
0.2 | 391.5 | 1122 | 1209
0.21 | 365 | 1124.5 | 1199.5
0.22 | 343 | 1116 | 1196
0.23 | 324 | 1127.5 | 1212.5
0.24 | 303.5 | 1136 | 1208.5
0.25 | 296 | 1131 | 1199
0.26 | 279.5 | 1122 | 1188
0.27 | 262.5 | 1118 | 1185
0.28 | 239.5 | 1117.5 | 1185
0.29 | 218.5 | 1118.5 | 1187
0.3 | 215.5 | 1112 | 1165.5
0.31 | 206 | 1092 | 1146
0.32 | 198 | 1087 | 1148.5
0.33 | 177 | 1082.5 | 1133.5
0.34 | 151.5 | 1060 | 1124
0.35 | 155 | 1051 | 1102.5
0.36 | 167.5 | 1039 | 1096
0.37 | 145 | 1021.5 | 1088.5
0.38 | 116 | 1000.5 | 1061
0.39 | 116.5 | 980.5 | 1048.5
0.4 | 115.5 | 961.5 | 1027
0.41 | 122.5 | 944.5 | 1009.5
0.42 | 103.5 | 923.5 | 997.5
0.43 | 77.5 | 892.5 | 977.5
0.44 | 90 | 877 | 949
0.45 | 95.5 | 853.5 | 919
0.46 | 87 | 819.5 | 903
0.47 | 72 | 793.5 | 895
0.48 | 62 | 766.5 | 875
0.49 | 78 | 745 | 840
0.5 | 94 | 736 | 820