## IDS-VDS Characteristic (mA-mm)
VGS (V) | VDS = 0.100 V | VDS = 0.500 V | VDS = 0.900 V
-0.75 | 0.00039689 | 0.0015891 | 0.005153
-0.74 | 0.00038025 | 0.001529 | 0.005012
-0.73 | 0.0003638 | 0.0014723 | 0.0048823
-0.72 | 0.0003484 | 0.0014293 | 0.0047402
-0.71 | 0.00033175 | 0.0013784 | 0.0045815
-0.7 | 0.00031732 | 0.0013319 | 0.0044522
-0.69 | 0.00030401 | 0.0012833 | 0.0043152
-0.68 | 0.00029028 | 0.0012358 | 0.0042167
-0.67 | 0.00027667 | 0.0011917 | 0.0040689
-0.66 | 0.00026477 | 0.0011493 | 0.0039398
-0.65 | 0.00025203 | 0.0011086 | 0.00384
-0.64 | 0.00024027 | 0.0010627 | 0.0037133
-0.63 | 0.00022914 | 0.0010288 | 0.0035832
-0.62 | 0.00022004 | 0.0009969 | 0.0034911
-0.61 | 0.00021097 | 0.0009595 | 0.0033693
-0.6 | 0.00020103 | 0.000924 | 0.0032554
-0.59 | 0.00019137 | 0.0008911 | 0.0031689
-0.58 | 0.00018241 | 0.0008572 | 0.0030616
-0.57 | 0.00017376 | 0.0008281 | 0.0029695
-0.56 | 0.00016692 | 0.0007994 | 0.0028807
-0.55 | 0.00015959 | 0.0007756 | 0.0028115
-0.54 | 0.00015221 | 0.000748 | 0.0027211
-0.53 | 0.00014664 | 0.0007173 | 0.0026405
-0.52 | 0.00013961 | 0.0006962 | 0.0025754
-0.51 | 0.00013492 | 0.0006773 | 0.0025133
-0.5 | 0.00013075 | 0.0006598 | 0.002464
-0.49 | 0.00012746 | 0.0006447 | 0.0024125
-0.48 | 0.0001257 | 0.0006331 | 0.0023989
-0.47 | 0.00012476 | 0.0006295 | 0.0023762
-0.46 | 0.00012784 | 0.000634 | 0.0023931
-0.45 | 0.00013279 | 0.0006531 | 0.0024514
-0.44 | 0.00014187 | 0.0006823 | 0.0025566
-0.43 | 0.00015602 | 0.0007304 | 0.0027343
-0.42 | 0.00017705 | 0.0008063 | 0.0030005
-0.41 | 0.00020861 | 0.000916 | 0.0034031
-0.4 | 0.00025321 | 0.0010792 | 0.0039797
-0.39 | 0.00031581 | 0.0013048 | 0.0048001
-0.38 | 0.00040597 | 0.0016287 | 0.00608
-0.37 | 0.00052955 | 0.0020781 | 0.007759
-0.36 | 0.0007372 | 0.0027067 | 0.01016
-0.35 | 0.0009818 | 0.0035514 | 0.013462
-0.34 | 0.0013179 | 0.0047623 | 0.01812
-0.33 | 0.0017802 | 0.006555 | 0.024621
-0.32 | 0.0024101 | 0.008845 | 0.03359
-0.31 | 0.0032749 | 0.011969 | 0.046008
-0.3 | 0.0044479 | 0.016311 | 0.0634
-0.29 | 0.006257 | 0.022207 | 0.08707
-0.28 | 0.008465 | 0.030197 | 0.11837
-0.27 | 0.011521 | 0.041393 | 0.16242
-0.26 | 0.015632 | 0.056299 | 0.22165
-0.25 | 0.021207 | 0.07788 | 0.30062
-0.24 | 0.028764 | 0.10472 | 0.40524
-0.23 | 0.038895 | 0.14255 | 0.55146
-0.22 | 0.052754 | 0.19207 | 0.7425
-0.21 | 0.07265 | 0.25822 | 0.9971
-0.2 | 0.09827 | 0.34924 | 1.3254
-0.19 | 0.13157 | 0.46488 | 1.7652
-0.18 | 0.177 | 0.6272 | 2.346
-0.17 | 0.23764 | 0.8294 | 3.0626
-0.16 | 0.31743 | 1.1016 | 3.9897
-0.15 | 0.42441 | 1.453 | 5.1658
-0.14 | 0.56479 | 1.914 | 6.666
-0.13 | 0.7508 | 2.4999 | 8.384
-0.12 | 0.9901 | 3.2398 | 10.558
-0.11 | 1.3088 | 4.1823 | 13.112
-0.1 | 1.7085 | 5.3489 | 16.091
-0.09 | 2.2288 | 6.826 | 19.595
-0.08 | 2.8783 | 8.559 | 23.498
-0.07 | 3.7019 | 10.674 | 27.953
-0.06 | 4.7129 | 13.207 | 32.899
-0.05 | 5.912 | 16.23 | 38.464
-0.04 | 7.433 | 19.704 | 44.421
-0.03 | 9.188 | 23.556 | 50.931
-0.02 | 11.29 | 28.066 | 58.05
-0.01 | 13.697 | 33.015 | 65.6
0 | 16.507 | 38.611 | 73.61
0.01 | 19.592 | 44.537 | 81.94
0.02 | 23.033 | 50.967 | 90.56
0.03 | 26.853 | 57.86 | 99.92
0.04 | 30.884 | 65.26 | 109.4
0.05 | 35.247 | 73.01 | 119.24
0.06 | 39.824 | 81.11 | 129.55
0.07 | 44.666 | 89.75 | 139.8
0.08 | 49.561 | 98.47 | 150.61
0.09 | 54.542 | 107.74 | 161.5
0.1 | 59.53 | 117.17 | 172.62
0.11 | 64.67 | 126.88 | 184.02
0.12 | 69.73 | 136.91 | 195.41
0.13 | 74.72 | 147.09 | 207.07
0.14 | 79.71 | 157.51 | 218.75
0.15 | 84.67 | 167.98 | 230.61
0.16 | 89.47 | 178.86 | 242.51
0.17 | 93.96 | 189.68 | 254.59
0.18 | 98.23 | 200.68 | 266.62
0.19 | 102.3 | 211.7 | 278.64
0.2 | 106.35 | 222.86 | 290.89
0.21 | 110.38 | 234.3 | 302.91
0.22 | 114.16 | 245.44 | 315.23
0.23 | 117.41 | 256.94 | 327.3
0.24 | 120.62 | 268.24 | 339.41
0.25 | 123.46 | 279.66 | 351.61
0.26 | 126.41 | 291.08 | 363.53
0.27 | 129.49 | 302.35 | 375.58
0.28 | 132.1 | 313.7 | 387.5
0.29 | 134.32 | 324.98 | 399.31
0.3 | 136.43 | 336.3 | 411.12
0.31 | 138.39 | 347.25 | 422.87
0.32 | 140.72 | 358.2 | 434.37
0.33 | 142.82 | 369.2 | 445.99
0.34 | 144.46 | 380.04 | 457.29
0.35 | 145.75 | 390.64 | 468.3
0.36 | 147.43 | 401 | 479.39
0.37 | 149.17 | 411.49 | 490.45
0.38 | 150.67 | 421.82 | 501.2
0.39 | 151.72 | 431.77 | 511.85
0.4 | 152.64 | 441.56 | 522.11
0.41 | 154.12 | 450.94 | 532.38
0.42 | 155.4 | 460.49 | 542.57
0.43 | 156.29 | 469.78 | 552.41
0.44 | 156.97 | 478.66 | 561.99
0.45 | 157.71 | 487.26 | 571.3
0.46 | 158.95 | 495.64 | 580.5
0.47 | 159.91 | 503.87 | 589.6
0.48 | 160.47 | 511.77 | 598.2
0.49 | 160.89 | 519.36 | 607
0.5 | 162.08 | 526.5 | 615

## Tranconductance (mS-mm)
VGS (V) | VDS = 0.100 V | VDS = 0.500 V | VDS = 0.900 V
-0.75 | -0.001664 | -0.00601 | -0.0141
-0.74 | -0.0016545 | -0.00584 | -0.013535
-0.73 | -0.0015925 | -0.004985 | -0.01359
-0.72 | -0.0016025 | -0.004695 | -0.01504
-0.71 | -0.001554 | -0.00487 | -0.0144
-0.7 | -0.001387 | -0.004755 | -0.013315
-0.69 | -0.001352 | -0.004805 | -0.011775
-0.68 | -0.001367 | -0.00458 | -0.012315
-0.67 | -0.0012755 | -0.004325 | -0.013845
-0.66 | -0.001232 | -0.004155 | -0.011445
-0.65 | -0.001225 | -0.00433 | -0.011325
-0.64 | -0.0011445 | -0.00399 | -0.01284
-0.63 | -0.0010115 | -0.00329 | -0.01111
-0.62 | -0.0009085 | -0.003465 | -0.010695
-0.61 | -0.0009505 | -0.003645 | -0.011785
-0.6 | -0.00098 | -0.00342 | -0.01002
-0.59 | -0.000931 | -0.00334 | -0.00969
-0.58 | -0.0008805 | -0.00315 | -0.00997
-0.57 | -0.0007745 | -0.00289 | -0.009045
-0.56 | -0.0007085 | -0.002625 | -0.0079
-0.55 | -0.0007355 | -0.00257 | -0.00798
-0.54 | -0.0006475 | -0.002915 | -0.00855
-0.53 | -0.00063 | -0.00259 | -0.007285
-0.52 | -0.000586 | -0.002 | -0.00636
-0.51 | -0.000443 | -0.00182 | -0.00557
-0.5 | -0.000373 | -0.00163 | -0.00504
-0.49 | -0.0002525 | -0.001335 | -0.003255
-0.48 | -0.000135 | -0.00076 | -0.001815
-0.47 | 0.000107 | 4.5e-05 | -0.00029
-0.46 | 0.0004015 | 0.00118 | 0.00376
-0.45 | 0.0007015 | 0.002415 | 0.008175
-0.44 | 0.0011615 | 0.003865 | 0.014145
-0.43 | 0.001759 | 0.0062 | 0.022195
-0.42 | 0.0026295 | 0.00928 | 0.03344
-0.41 | 0.003808 | 0.013645 | 0.04896
-0.4 | 0.00536 | 0.01944 | 0.06985
-0.39 | 0.007638 | 0.027475 | 0.105015
-0.38 | 0.010687 | 0.038665 | 0.147945
-0.37 | 0.0165615 | 0.0539 | 0.204
-0.36 | 0.0226125 | 0.073665 | 0.28515
-0.35 | 0.029035 | 0.10278 | 0.398
-0.34 | 0.03992 | 0.15018 | 0.55795
-0.33 | 0.05461 | 0.204135 | 0.7735
-0.32 | 0.074735 | 0.2707 | 1.06935
-0.31 | 0.10189 | 0.3733 | 1.4905
-0.3 | 0.149105 | 0.5119 | 2.0531
-0.29 | 0.200855 | 0.6943 | 2.7485
-0.28 | 0.2632 | 0.9593 | 3.7675
-0.27 | 0.35835 | 1.3051 | 5.164
-0.26 | 0.4843 | 1.82435 | 6.91
-0.25 | 0.6566 | 2.42105 | 9.1795
-0.24 | 0.8844 | 3.2335 | 12.542
-0.23 | 1.1995 | 4.3675 | 16.863
-0.22 | 1.68775 | 5.7835 | 22.282
-0.21 | 2.2758 | 7.8585 | 29.145
-0.2 | 2.946 | 10.333 | 38.405
-0.19 | 3.9365 | 13.898 | 51.03
-0.18 | 5.3035 | 18.226 | 64.87
-0.17 | 7.0215 | 23.72 | 82.185
-0.16 | 9.3385 | 31.18 | 105.16
-0.15 | 12.368 | 40.62 | 133.815
-0.14 | 16.3195 | 52.345 | 160.91
-0.13 | 21.2655 | 66.29 | 194.6
-0.12 | 27.9 | 84.12 | 236.4
-0.11 | 35.92 | 105.455 | 276.65
-0.1 | 46 | 132.185 | 324.15
-0.09 | 58.49 | 160.505 | 370.35
-0.08 | 73.655 | 192.4 | 417.9
-0.07 | 91.73 | 232.4 | 470.05
-0.06 | 110.505 | 277.8 | 525.55
-0.05 | 136.005 | 324.85 | 576.1
-0.04 | 163.8 | 366.3 | 623.35
-0.03 | 192.85 | 418.1 | 681.45
-0.02 | 225.45 | 472.95 | 733.45
-0.01 | 260.85 | 527.25 | 778
0 | 294.75 | 576.1 | 817
0.01 | 326.3 | 617.8 | 847.5
0.02 | 363.05 | 666.15 | 899
0.03 | 392.55 | 714.65 | 942
0.04 | 419.7 | 757.5 | 966
0.05 | 447 | 792.5 | 1007.5
0.06 | 470.95 | 837 | 1028
0.07 | 486.85 | 868 | 1053
0.08 | 493.8 | 899.5 | 1085
0.09 | 498.45 | 935 | 1100.5
0.1 | 506.4 | 957 | 1126
0.11 | 510 | 987 | 1139.5
0.12 | 502.5 | 1010.5 | 1152.5
0.13 | 499 | 1030 | 1167
0.14 | 497.5 | 1044.5 | 1177
0.15 | 488 | 1067.5 | 1188
0.16 | 464.5 | 1085 | 1199
0.17 | 438 | 1091 | 1205.5
0.18 | 417 | 1101 | 1202.5
0.19 | 406 | 1109 | 1213.5
0.2 | 404 | 1130 | 1213.5
0.21 | 390.5 | 1129 | 1217
0.22 | 351.5 | 1132 | 1219.5
0.23 | 323 | 1140 | 1209
0.24 | 302.5 | 1136 | 1215.5
0.25 | 289.5 | 1142 | 1206
0.26 | 301.5 | 1134.5 | 1198.5
0.27 | 284.5 | 1131 | 1198.5
0.28 | 241.5 | 1131.5 | 1186.5
0.29 | 216.5 | 1130 | 1181
0.3 | 203.5 | 1113.5 | 1178
0.31 | 214.5 | 1095 | 1162.5
0.32 | 221.5 | 1097.5 | 1156
0.33 | 187 | 1092 | 1146
0.34 | 146.5 | 1072 | 1115.5
0.35 | 148.5 | 1048 | 1105
0.36 | 171 | 1042.5 | 1107.5
0.37 | 162 | 1041 | 1090.5
0.38 | 127.5 | 1014 | 1070
0.39 | 98.5 | 987 | 1045.5
0.4 | 120 | 958.5 | 1026.5
0.41 | 138 | 946.5 | 1023
0.42 | 108.5 | 942 | 1001.5
0.43 | 78.5 | 908.5 | 971
0.44 | 71 | 874 | 944.5
0.45 | 99 | 849 | 925.5
0.46 | 110 | 830.5 | 915
0.47 | 76 | 806.5 | 885
0.48 | 49 | 774.5 | 870
0.49 | 80.5 | 736.5 | 840
0.5 | 119 | 714 | 800