## IDS-VDS Characteristic (mA-mm)
VGS (V) | VDS = 0.100 V | VDS = 0.500 V | VDS = 0.900 V
-0.75 | 0.00041349 | 0.0016813 | 0.005465
-0.74 | 0.00039316 | 0.0016228 | 0.005321
-0.73 | 0.00037535 | 0.0015532 | 0.005154
-0.72 | 0.00035744 | 0.0014983 | 0.005046
-0.71 | 0.00034234 | 0.001456 | 0.0048985
-0.7 | 0.0003276 | 0.0013945 | 0.0047527
-0.69 | 0.00031322 | 0.0013469 | 0.0046158
-0.68 | 0.00030142 | 0.0012957 | 0.0044458
-0.67 | 0.0002867 | 0.0012543 | 0.0043003
-0.66 | 0.00027421 | 0.0012127 | 0.0041755
-0.65 | 0.00026149 | 0.0011583 | 0.0040311
-0.64 | 0.00025106 | 0.0011228 | 0.0039454
-0.63 | 0.00023904 | 0.0010861 | 0.0038238
-0.62 | 0.00022543 | 0.0010437 | 0.0037027
-0.61 | 0.00021588 | 0.0010074 | 0.0035772
-0.6 | 0.00020514 | 0.0009718 | 0.0034679
-0.59 | 0.00019973 | 0.0009406 | 0.003386
-0.58 | 0.00018743 | 0.0009095 | 0.0032757
-0.57 | 0.00017939 | 0.0008799 | 0.0031818
-0.56 | 0.0001725 | 0.0008584 | 0.0031065
-0.55 | 0.00016483 | 0.0008312 | 0.0030391
-0.54 | 0.00015918 | 0.0008036 | 0.0029788
-0.53 | 0.00015309 | 0.0007812 | 0.0029397
-0.52 | 0.00014839 | 0.0007596 | 0.0029117
-0.51 | 0.00014646 | 0.000753 | 0.0029331
-0.5 | 0.00014536 | 0.0007509 | 0.0029605
-0.49 | 0.00014637 | 0.0007546 | 0.003003
-0.48 | 0.00015058 | 0.0007687 | 0.0031263
-0.47 | 0.00015688 | 0.0007981 | 0.0033194
-0.46 | 0.00017073 | 0.0008418 | 0.0035881
-0.45 | 0.00019111 | 0.0009173 | 0.004089
-0.44 | 0.00021992 | 0.0010339 | 0.0046606
-0.43 | 0.00026009 | 0.0011879 | 0.0054087
-0.42 | 0.00031595 | 0.001403 | 0.006643
-0.41 | 0.00039724 | 0.0017162 | 0.008118
-0.4 | 0.00050173 | 0.0020905 | 0.00993
-0.39 | 0.0006767 | 0.0026442 | 0.012585
-0.38 | 0.0008709 | 0.0033334 | 0.015913
-0.37 | 0.0011346 | 0.0042748 | 0.020657
-0.36 | 0.0015173 | 0.0055896 | 0.026007
-0.35 | 0.0020092 | 0.007367 | 0.032689
-0.34 | 0.0026422 | 0.009583 | 0.041492
-0.33 | 0.0035367 | 0.012501 | 0.053141
-0.32 | 0.0046796 | 0.016315 | 0.0677
-0.31 | 0.006342 | 0.021585 | 0.08863
-0.3 | 0.008398 | 0.028091 | 0.11316
-0.29 | 0.011076 | 0.03641 | 0.14242
-0.28 | 0.014547 | 0.048374 | 0.18392
-0.27 | 0.019216 | 0.06383 | 0.23658
-0.26 | 0.025238 | 0.08274 | 0.30855
-0.25 | 0.033014 | 0.10767 | 0.39911
-0.24 | 0.04322 | 0.14045 | 0.52041
-0.23 | 0.056394 | 0.18487 | 0.6755
-0.22 | 0.07469 | 0.24193 | 0.8865
-0.21 | 0.09726 | 0.31721 | 1.1557
-0.2 | 0.12722 | 0.4162 | 1.5126
-0.19 | 0.16596 | 0.54526 | 1.9847
-0.18 | 0.21666 | 0.7156 | 2.575
-0.17 | 0.28399 | 0.936 | 3.3313
-0.16 | 0.37141 | 1.2186 | 4.307
-0.15 | 0.48619 | 1.5921 | 5.5125
-0.14 | 0.6395 | 2.0717 | 7.012
-0.13 | 0.8358 | 2.6755 | 8.841
-0.12 | 1.0892 | 3.4525 | 11.036
-0.11 | 1.411 | 4.4079 | 13.672
-0.1 | 1.8375 | 5.6177 | 16.693
-0.09 | 2.3792 | 7.126 | 20.26
-0.08 | 3.0547 | 8.922 | 24.256
-0.07 | 3.9075 | 11.086 | 28.745
-0.06 | 4.9331 | 13.689 | 33.77
-0.05 | 6.192 | 16.691 | 39.325
-0.04 | 7.72 | 20.231 | 45.373
-0.03 | 9.54 | 24.232 | 51.96
-0.02 | 11.657 | 28.72 | 59.04
-0.01 | 14.145 | 33.766 | 66.59
0 | 16.962 | 39.234 | 74.66
0.01 | 20.116 | 45.274 | 82.86
0.02 | 23.574 | 51.721 | 91.62
0.03 | 27.361 | 58.69 | 100.82
0.04 | 31.477 | 66.04 | 110.3
0.05 | 35.832 | 73.82 | 120.12
0.06 | 40.41 | 81.84 | 130.14
0.07 | 45.19 | 90.42 | 140.59
0.08 | 50.077 | 99.24 | 151.2
0.09 | 55.042 | 108.34 | 162.04
0.1 | 59.99 | 117.75 | 172.97
0.11 | 65.08 | 127.27 | 184.19
0.12 | 70.16 | 137.35 | 195.77
0.13 | 75.12 | 147.45 | 207.14
0.14 | 80.09 | 157.78 | 218.83
0.15 | 84.88 | 168.28 | 230.4
0.16 | 89.5 | 178.87 | 242.33
0.17 | 93.94 | 189.72 | 254.25
0.18 | 98.16 | 200.62 | 266.19
0.19 | 102.3 | 211.66 | 278.18
0.2 | 106.17 | 222.65 | 290.05
0.21 | 110.09 | 233.96 | 302.23
0.22 | 113.66 | 245.12 | 314.25
0.23 | 116.91 | 256.39 | 326.38
0.24 | 120.08 | 267.67 | 338.29
0.25 | 123.02 | 278.9 | 350.31
0.26 | 125.9 | 290.21 | 362.28
0.27 | 128.6 | 301.43 | 374.19
0.28 | 131.27 | 312.57 | 385.95
0.29 | 133.49 | 323.71 | 397.59
0.3 | 135.64 | 334.81 | 409.52
0.31 | 137.65 | 345.88 | 421.13
0.32 | 139.6 | 356.74 | 432.53
0.33 | 141.76 | 367.62 | 444.08
0.34 | 143.35 | 378.25 | 455.21
0.35 | 144.82 | 388.81 | 466.44
0.36 | 146.29 | 399.26 | 477.33
0.37 | 147.71 | 409.6 | 488.27
0.38 | 149.37 | 419.67 | 499.03
0.39 | 150.46 | 429.42 | 509.5
0.4 | 151.47 | 439.26 | 519.91
0.41 | 152.54 | 448.76 | 530.15
0.42 | 153.93 | 458.25 | 540.2
0.43 | 154.88 | 467.33 | 549.96
0.44 | 155.69 | 476.07 | 559.67
0.45 | 156.47 | 484.74 | 569.17
0.46 | 157.33 | 493.18 | 578
0.47 | 158.48 | 501.3 | 587.2
0.48 | 159.04 | 509.02 | 595.8
0.49 | 159.6 | 516.56 | 604.6
0.5 | 160.36 | 523.96 | 613.1

## Tranconductance (mS-mm)
VGS (V) | VDS = 0.100 V | VDS = 0.500 V | VDS = 0.900 V
-0.75 | -0.002033 | -0.00585 | -0.0144
-0.74 | -0.001907 | -0.006405 | -0.01555
-0.73 | -0.001786 | -0.006225 | -0.01375
-0.72 | -0.0016505 | -0.00486 | -0.012775
-0.71 | -0.001492 | -0.00519 | -0.014665
-0.7 | -0.001456 | -0.005455 | -0.014135
-0.69 | -0.001309 | -0.00494 | -0.015345
-0.68 | -0.001326 | -0.00463 | -0.015775
-0.67 | -0.0013605 | -0.00415 | -0.013515
-0.66 | -0.0012605 | -0.0048 | -0.01346
-0.65 | -0.0011575 | -0.004495 | -0.011505
-0.64 | -0.0011225 | -0.00361 | -0.010365
-0.63 | -0.0012815 | -0.003955 | -0.012135
-0.62 | -0.001158 | -0.003935 | -0.01233
-0.61 | -0.0010145 | -0.003595 | -0.01174
-0.6 | -0.0008075 | -0.00334 | -0.00956
-0.59 | -0.0008855 | -0.003115 | -0.00961
-0.58 | -0.001017 | -0.003035 | -0.01021
-0.57 | -0.0007465 | -0.002555 | -0.00846
-0.56 | -0.000728 | -0.002435 | -0.007135
-0.55 | -0.000666 | -0.00274 | -0.006385
-0.54 | -0.000587 | -0.0025 | -0.00497
-0.53 | -0.0005395 | -0.0022 | -0.003355
-0.52 | -0.0003315 | -0.00141 | -0.00033
-0.51 | -0.0001515 | -0.000435 | 0.00244
-0.5 | -4.5e-06 | 8e-05 | 0.003495
-0.49 | 0.000261 | 0.00089 | 0.00829
-0.48 | 0.0005255 | 0.002175 | 0.01582
-0.47 | 0.0010075 | 0.003655 | 0.02309
-0.46 | 0.0017115 | 0.00596 | 0.03848
-0.45 | 0.0024595 | 0.009605 | 0.053625
-0.44 | 0.003449 | 0.01353 | 0.065985
-0.43 | 0.0048015 | 0.018455 | 0.09912
-0.42 | 0.0068575 | 0.026415 | 0.135465
-0.41 | 0.009289 | 0.034375 | 0.16435
-0.4 | 0.013973 | 0.0464 | 0.22335
-0.39 | 0.0184585 | 0.062145 | 0.29915
-0.38 | 0.022895 | 0.08153 | 0.4036
-0.37 | 0.03232 | 0.11281 | 0.5047
-0.36 | 0.04373 | 0.15461 | 0.6016
-0.35 | 0.056245 | 0.19967 | 0.77425
-0.34 | 0.076375 | 0.2567 | 1.0226
-0.33 | 0.10187 | 0.3366 | 1.3104
-0.32 | 0.140265 | 0.4542 | 1.77445
-0.31 | 0.18592 | 0.5888 | 2.273
-0.3 | 0.2367 | 0.74125 | 2.6895
-0.29 | 0.30745 | 1.01415 | 3.538
-0.28 | 0.407 | 1.371 | 4.708
-0.27 | 0.53455 | 1.7183 | 6.2315
-0.26 | 0.6899 | 2.192 | 8.1265
-0.25 | 0.8991 | 2.8855 | 10.593
-0.24 | 1.169 | 3.86 | 13.8195
-0.23 | 1.5735 | 5.074 | 18.3045
-0.22 | 2.0433 | 6.617 | 24.01
-0.21 | 2.6265 | 8.7135 | 31.305
-0.2 | 3.435 | 11.4025 | 41.45
-0.19 | 4.472 | 14.97 | 53.12
-0.18 | 5.9015 | 19.537 | 67.33
-0.17 | 7.7375 | 25.15 | 86.6
-0.16 | 10.11 | 32.805 | 109.06
-0.15 | 13.4045 | 42.655 | 135.25
-0.14 | 17.4805 | 54.17 | 166.425
-0.13 | 22.485 | 69.04 | 201.2
-0.12 | 28.76 | 86.62 | 241.55
-0.11 | 37.415 | 108.26 | 282.85
-0.1 | 48.41 | 135.905 | 329.4
-0.09 | 60.86 | 165.215 | 378.15
-0.08 | 76.415 | 198 | 424.25
-0.07 | 93.92 | 238.35 | 475.7
-0.06 | 114.225 | 280.25 | 529
-0.05 | 139.345 | 327.1 | 580.15
-0.04 | 167.4 | 377.05 | 631.75
-0.03 | 196.85 | 424.45 | 683.35
-0.02 | 230.25 | 476.7 | 731.5
-0.01 | 265.25 | 525.7 | 781
0 | 298.55 | 575.4 | 813.5
0.01 | 330.6 | 624.35 | 848
0.02 | 362.25 | 670.8 | 898
0.03 | 395.15 | 715.95 | 934
0.04 | 423.55 | 756.5 | 965
0.05 | 446.65 | 790 | 992
0.06 | 467.9 | 830 | 1023.5
0.07 | 483.35 | 870 | 1053
0.08 | 492.6 | 896 | 1072.5
0.09 | 495.65 | 925.5 | 1088.5
0.1 | 501.9 | 946.5 | 1107.5
0.11 | 508.5 | 980 | 1140
0.12 | 502 | 1009 | 1147.5
0.13 | 496.5 | 1021.5 | 1153
0.14 | 488 | 1041.5 | 1163
0.15 | 470.5 | 1054.5 | 1175
0.16 | 453 | 1072 | 1192.5
0.17 | 433 | 1087.5 | 1193
0.18 | 418 | 1097 | 1196.5
0.19 | 400.5 | 1101.5 | 1193
0.2 | 389.5 | 1115 | 1202.5
0.21 | 374.5 | 1123.5 | 1210
0.22 | 341 | 1121.5 | 1207.5
0.23 | 321 | 1127.5 | 1202
0.24 | 305.5 | 1125.5 | 1196.5
0.25 | 291 | 1127 | 1199.5
0.26 | 279 | 1126.5 | 1194
0.27 | 268.5 | 1118 | 1183.5
0.28 | 244.5 | 1114 | 1170
0.29 | 218.5 | 1112 | 1178.5
0.3 | 208 | 1108.5 | 1177
0.31 | 198 | 1096.5 | 1150.5
0.32 | 205.5 | 1087 | 1147.5
0.33 | 187.5 | 1075.5 | 1134
0.34 | 153 | 1059.5 | 1118
0.35 | 147 | 1050.5 | 1106
0.36 | 144.5 | 1039.5 | 1091.5
0.37 | 154 | 1020.5 | 1085
0.38 | 137.5 | 991 | 1061.5
0.39 | 105 | 979.5 | 1044
0.4 | 104 | 967 | 1032.5
0.41 | 123 | 949.5 | 1014.5
0.42 | 117 | 928.5 | 990.5
0.43 | 88 | 891 | 973.5
0.44 | 79.5 | 870.5 | 960.5
0.45 | 82 | 855.5 | 916.5
0.46 | 100.5 | 828 | 901.5
0.47 | 85.5 | 792 | 890
0.48 | 56 | 763 | 870
0.49 | 66 | 747 | 865
0.5 | 76 | 740 | 850