## IDS-VDS Characteristic (mA-mm)
VGS (V) | VDS = 0.100 V | VDS = 0.500 V | VDS = 0.900 V
-0.75 | 0.0005238 | 0.002211 | 0.007477
-0.74 | 0.0005004 | 0.0021341 | 0.007232
-0.73 | 0.00047456 | 0.0020551 | 0.007021
-0.72 | 0.0004523 | 0.0019782 | 0.006831
-0.71 | 0.00043369 | 0.0019016 | 0.0066
-0.7 | 0.00041333 | 0.0018314 | 0.006395
-0.69 | 0.00039502 | 0.0017593 | 0.006187
-0.68 | 0.00037849 | 0.0017003 | 0.005988
-0.67 | 0.0003579 | 0.0016369 | 0.005812
-0.66 | 0.00034305 | 0.0015774 | 0.005625
-0.65 | 0.00032754 | 0.0015292 | 0.005417
-0.64 | 0.00031115 | 0.0014662 | 0.005281
-0.63 | 0.00029604 | 0.0014148 | 0.005098
-0.62 | 0.00028214 | 0.0013656 | 0.0049281
-0.61 | 0.00026806 | 0.0013071 | 0.0047617
-0.6 | 0.00025541 | 0.0012543 | 0.0046004
-0.59 | 0.0002437 | 0.0012169 | 0.0044835
-0.58 | 0.00023361 | 0.0011658 | 0.0043371
-0.57 | 0.00022465 | 0.0011229 | 0.0041873
-0.56 | 0.00021216 | 0.0010808 | 0.0040829
-0.55 | 0.0002013 | 0.0010418 | 0.0039252
-0.54 | 0.00019359 | 0.0009944 | 0.0038029
-0.53 | 0.00018305 | 0.0009669 | 0.0036822
-0.52 | 0.00017483 | 0.0009293 | 0.0035643
-0.51 | 0.00016646 | 0.0008995 | 0.0034744
-0.5 | 0.00016126 | 0.0008663 | 0.003377
-0.49 | 0.00015555 | 0.0008408 | 0.0032828
-0.48 | 0.0001504 | 0.0008214 | 0.0032108
-0.47 | 0.00014669 | 0.0008027 | 0.0031561
-0.46 | 0.00014543 | 0.0007883 | 0.0031284
-0.45 | 0.00014528 | 0.0007885 | 0.0031248
-0.44 | 0.00014921 | 0.000789 | 0.0031241
-0.43 | 0.00015531 | 0.0008066 | 0.0031942
-0.42 | 0.00016677 | 0.0008584 | 0.0033585
-0.41 | 0.00018524 | 0.0009207 | 0.0035599
-0.4 | 0.00021361 | 0.0010222 | 0.0039207
-0.39 | 0.00025535 | 0.001165 | 0.0044539
-0.38 | 0.00031314 | 0.0013776 | 0.0052183
-0.37 | 0.00039542 | 0.0016772 | 0.006406
-0.36 | 0.0005101 | 0.0020999 | 0.007969
-0.35 | 0.0007081 | 0.0027028 | 0.010199
-0.34 | 0.0009429 | 0.0035424 | 0.013354
-0.33 | 0.0012642 | 0.0046718 | 0.017815
-0.32 | 0.001704 | 0.006426 | 0.024002
-0.31 | 0.002313 | 0.008608 | 0.03265
-0.3 | 0.0031589 | 0.011695 | 0.044577
-0.29 | 0.0043104 | 0.015891 | 0.06132
-0.28 | 0.006107 | 0.021723 | 0.08368
-0.27 | 0.008375 | 0.02983 | 0.1145
-0.26 | 0.011404 | 0.04075 | 0.15729
-0.25 | 0.015583 | 0.055732 | 0.21507
-0.24 | 0.021135 | 0.07747 | 0.29307
-0.23 | 0.028855 | 0.10492 | 0.39964
-0.22 | 0.039159 | 0.14201 | 0.53996
-0.21 | 0.053354 | 0.19232 | 0.7277
-0.2 | 0.07437 | 0.2591 | 0.9844
-0.19 | 0.10055 | 0.34965 | 1.3162
-0.18 | 0.13596 | 0.47317 | 1.7577
-0.17 | 0.18356 | 0.6344 | 2.3306
-0.16 | 0.24614 | 0.849 | 3.0563
-0.15 | 0.33107 | 1.1242 | 3.998
-0.14 | 0.44373 | 1.499 | 5.2011
-0.13 | 0.5956 | 1.9648 | 6.68
-0.12 | 0.7929 | 2.5758 | 8.464
-0.11 | 1.0506 | 3.3633 | 10.646
-0.1 | 1.3878 | 4.3461 | 13.264
-0.09 | 1.827 | 5.5923 | 16.323
-0.08 | 2.3837 | 7.106 | 19.907
-0.07 | 3.0884 | 8.972 | 23.833
-0.06 | 3.9738 | 11.197 | 28.421
-0.05 | 5.071 | 13.883 | 33.485
-0.04 | 6.383 | 17.046 | 38.994
-0.03 | 7.997 | 20.581 | 45.122
-0.02 | 9.906 | 24.745 | 51.679
-0.01 | 12.148 | 29.347 | 58.77
0 | 14.75 | 34.652 | 66.52
0.01 | 17.677 | 40.323 | 74.51
0.02 | 20.941 | 46.432 | 82.86
0.03 | 24.582 | 53.17 | 91.69
0.04 | 28.457 | 60.19 | 100.82
0.05 | 32.69 | 67.86 | 110.36
0.06 | 37.145 | 75.74 | 120.19
0.07 | 41.896 | 84.22 | 130.43
0.08 | 46.809 | 92.93 | 140.7
0.09 | 51.749 | 101.92 | 151.47
0.1 | 56.822 | 111.24 | 162.41
0.11 | 61.75 | 120.82 | 173.4
0.12 | 66.93 | 130.8 | 184.81
0.13 | 71.97 | 140.94 | 196.11
0.14 | 77.02 | 151.22 | 207.75
0.15 | 81.98 | 161.46 | 219.44
0.16 | 86.81 | 172.4 | 231.28
0.17 | 91.34 | 183.18 | 243.11
0.18 | 95.71 | 194.09 | 255.08
0.19 | 99.95 | 205.06 | 267
0.2 | 104.07 | 216.11 | 279.1
0.21 | 108.05 | 227.53 | 291.37
0.22 | 111.82 | 238.75 | 303.25
0.23 | 115.27 | 250.06 | 315.51
0.24 | 118.4 | 261.25 | 327.59
0.25 | 121.66 | 272.77 | 339.8
0.26 | 124.52 | 284.05 | 351.98
0.27 | 127.43 | 295.4 | 363.74
0.28 | 130.13 | 306.77 | 375.77
0.29 | 132.4 | 317.83 | 387.67
0.3 | 134.76 | 329.13 | 399.61
0.31 | 136.79 | 340.28 | 411.28
0.32 | 138.93 | 351.27 | 422.87
0.33 | 141.02 | 362.34 | 434.49
0.34 | 142.88 | 373.1 | 445.89
0.35 | 144.3 | 383.81 | 457.18
0.36 | 145.93 | 394.39 | 468.23
0.37 | 147.57 | 404.81 | 479.42
0.38 | 148.9 | 415.07 | 490.24
0.39 | 150.31 | 425.18 | 500.97
0.4 | 151.28 | 435.04 | 511.55
0.41 | 152.56 | 444.72 | 521.74
0.42 | 153.9 | 454.36 | 532.09
0.43 | 154.73 | 463.55 | 542.11
0.44 | 155.71 | 472.62 | 551.85
0.45 | 156.49 | 481.38 | 561.5
0.46 | 157.55 | 489.96 | 570.8
0.47 | 158.48 | 498.35 | 580
0.48 | 159.23 | 506.26 | 588.8
0.49 | 159.87 | 514.04 | 597.6
0.5 | 160.67 | 521.45 | 606.3

## Tranconductance (mS-mm)
VGS (V) | VDS = 0.100 V | VDS = 0.500 V | VDS = 0.900 V
-0.75 | -0.00234 | -0.00769 | -0.0245
-0.74 | -0.002462 | -0.007795 | -0.0228
-0.73 | -0.002405 | -0.007795 | -0.02005
-0.72 | -0.0020435 | -0.007675 | -0.02105
-0.71 | -0.0019485 | -0.00734 | -0.0218
-0.7 | -0.0019335 | -0.007115 | -0.02065
-0.69 | -0.001742 | -0.006555 | -0.02035
-0.68 | -0.001856 | -0.00612 | -0.01875
-0.67 | -0.001772 | -0.006145 | -0.01815
-0.66 | -0.001518 | -0.005385 | -0.01975
-0.65 | -0.001595 | -0.00556 | -0.0172
-0.64 | -0.001575 | -0.00572 | -0.01595
-0.63 | -0.0014505 | -0.00503 | -0.017645
-0.62 | -0.001399 | -0.005385 | -0.016815
-0.61 | -0.0013365 | -0.005565 | -0.016385
-0.6 | -0.001218 | -0.00451 | -0.01391
-0.59 | -0.00109 | -0.004425 | -0.013165
-0.58 | -0.0009525 | -0.0047 | -0.01481
-0.57 | -0.0010725 | -0.00425 | -0.01271
-0.56 | -0.0011675 | -0.004055 | -0.013105
-0.55 | -0.0009285 | -0.00432 | -0.014
-0.54 | -0.0009125 | -0.003745 | -0.01215
-0.53 | -0.000938 | -0.003255 | -0.01193
-0.52 | -0.0008295 | -0.00337 | -0.01039
-0.51 | -0.0006785 | -0.00315 | -0.009365
-0.5 | -0.0005455 | -0.002935 | -0.00958
-0.49 | -0.000543 | -0.002245 | -0.00831
-0.48 | -0.000443 | -0.001905 | -0.006335
-0.47 | -0.0002485 | -0.001655 | -0.00412
-0.46 | -7.05e-05 | -0.00071 | -0.001565
-0.45 | 0.000189 | 3.5e-05 | -0.000215
-0.44 | 0.0005015 | 0.000905 | 0.00347
-0.43 | 0.000878 | 0.00347 | 0.01172
-0.42 | 0.0014965 | 0.005705 | 0.018285
-0.41 | 0.002342 | 0.00819 | 0.02811
-0.4 | 0.0035055 | 0.012215 | 0.0447
-0.39 | 0.0049765 | 0.01777 | 0.06488
-0.38 | 0.0070035 | 0.02561 | 0.097605
-0.37 | 0.009848 | 0.036115 | 0.137535
-0.36 | 0.015634 | 0.05128 | 0.18965
-0.35 | 0.02164 | 0.072125 | 0.26925
-0.34 | 0.027805 | 0.09845 | 0.3808
-0.33 | 0.038055 | 0.14418 | 0.5324
-0.32 | 0.05244 | 0.19681 | 0.74175
-0.31 | 0.072745 | 0.26345 | 1.02875
-0.3 | 0.09987 | 0.36415 | 1.4335
-0.29 | 0.147405 | 0.5014 | 1.95515
-0.28 | 0.20323 | 0.69695 | 2.659
-0.27 | 0.26485 | 0.95135 | 3.6805
-0.26 | 0.3604 | 1.2951 | 5.0285
-0.25 | 0.48655 | 1.836 | 6.789
-0.24 | 0.6636 | 2.4594 | 9.2285
-0.23 | 0.9012 | 3.227 | 12.3445
-0.22 | 1.22495 | 4.37 | 16.403
-0.21 | 1.76055 | 5.8545 | 22.222
-0.2 | 2.3598 | 7.8665 | 29.425
-0.19 | 3.0795 | 10.7035 | 38.665
-0.18 | 4.1505 | 14.2375 | 50.72
-0.17 | 5.509 | 18.7915 | 64.93
-0.16 | 7.3755 | 24.49 | 83.37
-0.15 | 9.8795 | 32.5 | 107.24
-0.14 | 13.2265 | 42.03 | 134.1
-0.13 | 17.4585 | 53.84 | 163.145
-0.12 | 22.75 | 69.925 | 198.3
-0.11 | 29.745 | 88.515 | 240
-0.1 | 38.82 | 111.45 | 283.85
-0.09 | 49.795 | 137.995 | 332.15
-0.08 | 63.07 | 168.985 | 375.5
-0.07 | 79.505 | 204.55 | 425.7
-0.06 | 99.13 | 245.55 | 482.6
-0.05 | 120.46 | 292.45 | 528.65
-0.04 | 146.3 | 334.9 | 581.85
-0.03 | 176.15 | 384.95 | 634.25
-0.02 | 207.55 | 438.3 | 682.4
-0.01 | 242.2 | 495.35 | 742.05
0 | 276.45 | 548.8 | 787
0.01 | 309.55 | 589 | 817
0.02 | 345.25 | 642.35 | 859
0.03 | 375.8 | 687.9 | 898
0.04 | 405.4 | 734.5 | 933.5
0.05 | 434.4 | 777.5 | 968.5
0.06 | 460.3 | 818 | 1003.5
0.07 | 483.2 | 859.5 | 1025.5
0.08 | 492.65 | 885 | 1052
0.09 | 500.65 | 915.5 | 1085.5
0.1 | 500.05 | 945 | 1096.5
0.11 | 505.4 | 978 | 1120
0.12 | 511 | 1006 | 1135.5
0.13 | 504.5 | 1021 | 1147
0.14 | 500.5 | 1026 | 1166.5
0.15 | 489.5 | 1059 | 1176.5
0.16 | 468 | 1086 | 1183.5
0.17 | 445 | 1084.5 | 1190
0.18 | 430.5 | 1094 | 1194.5
0.19 | 418 | 1101 | 1201
0.2 | 405 | 1123.5 | 1218.5
0.21 | 387.5 | 1132 | 1207.5
0.22 | 361 | 1126.5 | 1207
0.23 | 329 | 1125 | 1217
0.24 | 319.5 | 1135.5 | 1214.5
0.25 | 306 | 1140 | 1219.5
0.26 | 288.5 | 1131.5 | 1197
0.27 | 280.5 | 1136 | 1189.5
0.28 | 248.5 | 1121.5 | 1196.5
0.29 | 231.5 | 1118 | 1192
0.3 | 219.5 | 1122.5 | 1180.5
0.31 | 208.5 | 1107 | 1163
0.32 | 211.5 | 1103 | 1160.5
0.33 | 197.5 | 1091.5 | 1151
0.34 | 164 | 1073.5 | 1134.5
0.35 | 152.5 | 1064.5 | 1117
0.36 | 163.5 | 1050 | 1112
0.37 | 148.5 | 1034 | 1100.5
0.38 | 137 | 1018.5 | 1077.5
0.39 | 119 | 998.5 | 1065.5
0.4 | 112.5 | 977 | 1038.5
0.41 | 131 | 966 | 1027
0.42 | 108.5 | 941.5 | 1018.5
0.43 | 90.5 | 913 | 988
0.44 | 88 | 891.5 | 969.5
0.45 | 92 | 867 | 947.5
0.46 | 99.5 | 848.5 | 925
0.47 | 84 | 815 | 900
0.48 | 69.5 | 784.5 | 880
0.49 | 72 | 759.5 | 875
0.5 | 80 | 741 | 870