## IDS-VDS Characteristic (mA-mm)
VGS (V) | VDS = 0.100 V | VDS = 0.500 V | VDS = 0.900 V
-0.75 | 0.0005208 | 0.0022853 | 0.007715
-0.74 | 0.00049448 | 0.0022021 | 0.007444
-0.73 | 0.00047063 | 0.0021139 | 0.007235
-0.72 | 0.00044819 | 0.0020375 | 0.007
-0.71 | 0.00042782 | 0.0019646 | 0.006758
-0.7 | 0.00040925 | 0.0018984 | 0.006593
-0.69 | 0.00039007 | 0.0018222 | 0.006396
-0.68 | 0.0003716 | 0.0017589 | 0.006199
-0.67 | 0.00035585 | 0.0016931 | 0.005992
-0.66 | 0.00033781 | 0.0016335 | 0.005795
-0.65 | 0.00032162 | 0.0015751 | 0.005599
-0.64 | 0.00030797 | 0.0015137 | 0.00544
-0.63 | 0.00028988 | 0.0014573 | 0.005287
-0.62 | 0.00027722 | 0.0013993 | 0.005074
-0.61 | 0.00026611 | 0.0013494 | 0.0049184
-0.6 | 0.00025221 | 0.001296 | 0.0047785
-0.59 | 0.00024024 | 0.001244 | 0.0046028
-0.58 | 0.00022941 | 0.001206 | 0.0044476
-0.57 | 0.00021726 | 0.0011524 | 0.0043095
-0.56 | 0.00020715 | 0.0011074 | 0.004175
-0.55 | 0.000198 | 0.0010619 | 0.0040455
-0.54 | 0.00018749 | 0.0010256 | 0.0039145
-0.53 | 0.00017802 | 0.0009939 | 0.0037863
-0.52 | 0.0001714 | 0.0009545 | 0.0036811
-0.51 | 0.00016324 | 0.0009194 | 0.0035654
-0.5 | 0.0001568 | 0.0008834 | 0.0034718
-0.49 | 0.00015071 | 0.0008627 | 0.0033707
-0.48 | 0.00014663 | 0.0008362 | 0.0032944
-0.47 | 0.00014257 | 0.0008184 | 0.0032334
-0.46 | 0.00014055 | 0.000801 | 0.003161
-0.45 | 0.0001394 | 0.0007955 | 0.0031353
-0.44 | 0.0001432 | 0.0007982 | 0.0031593
-0.43 | 0.00014904 | 0.0008142 | 0.0032229
-0.42 | 0.00015979 | 0.0008514 | 0.0033543
-0.41 | 0.0001782 | 0.0009096 | 0.0035324
-0.4 | 0.00020443 | 0.000995 | 0.0038591
-0.39 | 0.00024209 | 0.0011287 | 0.0043481
-0.38 | 0.00029678 | 0.0013272 | 0.005074
-0.37 | 0.00037293 | 0.0016005 | 0.006146
-0.36 | 0.00048186 | 0.0019899 | 0.007598
-0.35 | 0.0006648 | 0.0025442 | 0.009686
-0.34 | 0.000888 | 0.0033264 | 0.012623
-0.33 | 0.0011903 | 0.004381 | 0.01682
-0.32 | 0.0016095 | 0.006045 | 0.022616
-0.31 | 0.0021798 | 0.008104 | 0.030658
-0.3 | 0.0029786 | 0.011025 | 0.041808
-0.29 | 0.0040767 | 0.014993 | 0.05761
-0.28 | 0.0055595 | 0.02049 | 0.07888
-0.27 | 0.007983 | 0.028104 | 0.10855
-0.26 | 0.010883 | 0.038479 | 0.14855
-0.25 | 0.01482 | 0.052457 | 0.20292
-0.24 | 0.020207 | 0.07281 | 0.27724
-0.23 | 0.027609 | 0.09927 | 0.37944
-0.22 | 0.037602 | 0.13464 | 0.51393
-0.21 | 0.051149 | 0.18302 | 0.6958
-0.2 | 0.07127 | 0.24758 | 0.9352
-0.19 | 0.09686 | 0.33517 | 1.2603
-0.18 | 0.13137 | 0.45256 | 1.688
-0.17 | 0.17739 | 0.6097 | 2.2374
-0.16 | 0.23854 | 0.8172 | 2.9655
-0.15 | 0.32139 | 1.0807 | 3.8496
-0.14 | 0.43142 | 1.4403 | 5.0341
-0.13 | 0.5784 | 1.8998 | 6.507
-0.12 | 0.7684 | 2.4941 | 8.265
-0.11 | 1.0228 | 3.2652 | 10.412
-0.1 | 1.3509 | 4.2233 | 12.989
-0.09 | 1.7837 | 5.4413 | 16.042
-0.08 | 2.3332 | 6.924 | 19.488
-0.07 | 3.0244 | 8.767 | 23.429
-0.06 | 3.8974 | 10.977 | 27.945
-0.05 | 4.9761 | 13.624 | 33.017
-0.04 | 6.28 | 16.701 | 38.517
-0.03 | 7.875 | 20.294 | 44.603
-0.02 | 9.767 | 24.349 | 51.028
-0.01 | 11.987 | 28.897 | 58.23
0 | 14.591 | 34.163 | 65.78
0.01 | 17.501 | 39.781 | 73.77
0.02 | 20.742 | 45.834 | 82.12
0.03 | 24.371 | 52.557 | 90.98
0.04 | 28.23 | 59.56 | 100
0.05 | 32.508 | 67.2 | 109.54
0.06 | 36.987 | 75.14 | 119.32
0.07 | 41.741 | 83.47 | 129.49
0.08 | 46.601 | 92.16 | 139.88
0.09 | 51.551 | 101.18 | 150.42
0.1 | 56.598 | 110.3 | 161.26
0.11 | 61.63 | 119.95 | 172.3
0.12 | 66.78 | 129.98 | 183.62
0.13 | 71.75 | 140.01 | 194.9
0.14 | 76.86 | 150.38 | 206.49
0.15 | 81.86 | 160.6 | 218.11
0.16 | 86.73 | 171.45 | 229.94
0.17 | 91.22 | 182.19 | 241.85
0.18 | 95.51 | 193.04 | 253.53
0.19 | 99.65 | 204.06 | 265.61
0.2 | 103.79 | 215.12 | 277.54
0.21 | 107.9 | 226.39 | 289.8
0.22 | 111.62 | 237.64 | 301.82
0.23 | 115.14 | 248.92 | 313.83
0.24 | 118.24 | 260.08 | 325.86
0.25 | 121.41 | 271.69 | 337.97
0.26 | 124.12 | 282.9 | 350.02
0.27 | 127.05 | 294.15 | 361.86
0.28 | 129.85 | 305.53 | 373.84
0.29 | 132.32 | 316.51 | 385.75
0.3 | 134.52 | 327.96 | 397.59
0.31 | 136.47 | 339.12 | 409.42
0.32 | 138.49 | 350.07 | 420.74
0.33 | 140.74 | 361.1 | 432.44
0.34 | 142.76 | 371.75 | 443.87
0.35 | 144.06 | 382.57 | 455.13
0.36 | 145.45 | 393.12 | 466.39
0.37 | 147.17 | 403.64 | 477.39
0.38 | 148.72 | 413.77 | 488.36
0.39 | 150.17 | 423.89 | 499.03
0.4 | 150.9 | 433.84 | 509.55
0.41 | 152.05 | 443.57 | 519.84
0.42 | 153.53 | 453.16 | 530.14
0.43 | 154.59 | 462.28 | 540.2
0.44 | 155.44 | 471.49 | 550
0.45 | 156.05 | 480.28 | 559.65
0.46 | 156.99 | 488.97 | 568.96
0.47 | 158.19 | 497.16 | 578
0.48 | 159.08 | 505.15 | 587
0.49 | 159.56 | 512.96 | 595.8
0.5 | 160.25 | 520.52 | 604.2

## Tranconductance (mS-mm)
VGS (V) | VDS = 0.100 V | VDS = 0.500 V | VDS = 0.900 V
-0.75 | -0.002632 | -0.00832 | -0.0271
-0.74 | -0.0025085 | -0.00857 | -0.024
-0.73 | -0.0023145 | -0.00823 | -0.0222
-0.72 | -0.0021405 | -0.007465 | -0.02385
-0.71 | -0.001947 | -0.006955 | -0.02035
-0.7 | -0.0018875 | -0.00712 | -0.0181
-0.69 | -0.0018825 | -0.006975 | -0.0197
-0.68 | -0.001711 | -0.006455 | -0.0202
-0.67 | -0.0016895 | -0.00627 | -0.0202
-0.66 | -0.0017115 | -0.0059 | -0.01965
-0.65 | -0.001492 | -0.00599 | -0.01775
-0.64 | -0.001587 | -0.00589 | -0.0156
-0.63 | -0.0015375 | -0.00572 | -0.0183
-0.62 | -0.0011885 | -0.005395 | -0.01843
-0.61 | -0.0012505 | -0.005165 | -0.014775
-0.6 | -0.0012935 | -0.00527 | -0.01578
-0.59 | -0.00114 | -0.0045 | -0.016545
-0.58 | -0.001149 | -0.00458 | -0.014665
-0.57 | -0.001113 | -0.00493 | -0.01363
-0.56 | -0.000963 | -0.004525 | -0.0132
-0.55 | -0.000983 | -0.00409 | -0.013025
-0.54 | -0.000999 | -0.0034 | -0.01296
-0.53 | -0.0008045 | -0.003555 | -0.01167
-0.52 | -0.000739 | -0.003725 | -0.011045
-0.51 | -0.00073 | -0.003555 | -0.010465
-0.5 | -0.0006265 | -0.002835 | -0.009735
-0.49 | -0.0005085 | -0.00236 | -0.00887
-0.48 | -0.000407 | -0.002215 | -0.006865
-0.47 | -0.000304 | -0.00176 | -0.00667
-0.46 | -0.0001585 | -0.001145 | -0.004905
-0.45 | 0.0001325 | -0.00014 | -8.5e-05
-0.44 | 0.000482 | 0.000935 | 0.00438
-0.43 | 0.0008295 | 0.00266 | 0.00975
-0.42 | 0.001458 | 0.00477 | 0.015475
-0.41 | 0.002232 | 0.00718 | 0.02524
-0.4 | 0.0031945 | 0.010955 | 0.040785
-0.39 | 0.0046175 | 0.01661 | 0.060745
-0.38 | 0.006542 | 0.02359 | 0.089895
-0.37 | 0.009254 | 0.033135 | 0.1262
-0.36 | 0.0145935 | 0.047185 | 0.177
-0.35 | 0.020307 | 0.066825 | 0.25125
-0.34 | 0.026275 | 0.09184 | 0.3567
-0.33 | 0.036075 | 0.13593 | 0.49965
-0.32 | 0.049475 | 0.18615 | 0.6919
-0.31 | 0.068455 | 0.249 | 0.9596
-0.3 | 0.094845 | 0.34445 | 1.3476
-0.29 | 0.129045 | 0.47325 | 1.8536
-0.28 | 0.195315 | 0.65555 | 2.547
-0.27 | 0.266175 | 0.89945 | 3.4835
-0.26 | 0.34185 | 1.21765 | 4.7185
-0.25 | 0.4662 | 1.71655 | 6.4345
-0.24 | 0.63945 | 2.34065 | 8.826
-0.23 | 0.86975 | 3.0915 | 11.8345
-0.22 | 1.177 | 4.1875 | 15.818
-0.21 | 1.6834 | 5.647 | 21.0635
-0.2 | 2.28555 | 7.6075 | 28.225
-0.19 | 3.005 | 10.249 | 37.64
-0.18 | 4.0265 | 13.7265 | 48.855
-0.17 | 5.3585 | 18.232 | 63.875
-0.16 | 7.2 | 23.55 | 80.61
-0.15 | 9.644 | 31.155 | 103.43
-0.14 | 12.8505 | 40.955 | 132.87
-0.13 | 16.849 | 52.69 | 161.545
-0.12 | 22.22 | 68.27 | 195.25
-0.11 | 29.125 | 86.46 | 236.2
-0.1 | 38.045 | 108.805 | 281.5
-0.09 | 49.115 | 135.035 | 324.95
-0.08 | 62.035 | 166.285 | 369.35
-0.07 | 78.21 | 202.65 | 422.85
-0.06 | 97.585 | 242.85 | 479.4
-0.05 | 119.13 | 286.2 | 528.6
-0.04 | 144.945 | 333.5 | 579.3
-0.03 | 174.35 | 382.4 | 625.55
-0.02 | 205.6 | 430.15 | 681.35
-0.01 | 241.2 | 490.7 | 737.6
0 | 275.7 | 544.2 | 777
0.01 | 307.55 | 583.55 | 817
0.02 | 343.5 | 638.8 | 860.5
0.03 | 374.4 | 686.3 | 894
0.04 | 406.85 | 732.15 | 928
0.05 | 437.85 | 779 | 966
0.06 | 461.65 | 813.5 | 997.5
0.07 | 480.7 | 851 | 1028
0.08 | 490.5 | 885.5 | 1046.5
0.09 | 499.85 | 907 | 1069
0.1 | 503.95 | 938.5 | 1094
0.11 | 509.1 | 984 | 1118
0.12 | 506 | 1003 | 1130
0.13 | 504 | 1020 | 1143.5
0.14 | 505.5 | 1029.5 | 1160.5
0.15 | 493.5 | 1053.5 | 1172.5
0.16 | 468 | 1079.5 | 1187
0.17 | 439 | 1079.5 | 1179.5
0.18 | 421.5 | 1093.5 | 1188
0.19 | 414 | 1104 | 1200.5
0.2 | 412.5 | 1116.5 | 1209.5
0.21 | 391.5 | 1126 | 1214
0.22 | 362 | 1126.5 | 1201.5
0.23 | 331 | 1122 | 1202
0.24 | 313.5 | 1138.5 | 1207
0.25 | 294 | 1141 | 1208
0.26 | 282 | 1123 | 1194.5
0.27 | 286.5 | 1131.5 | 1191
0.28 | 263.5 | 1118 | 1194.5
0.29 | 233.5 | 1121.5 | 1187.5
0.3 | 207.5 | 1130.5 | 1183.5
0.31 | 198.5 | 1105.5 | 1157.5
0.32 | 213.5 | 1099 | 1151
0.33 | 213.5 | 1084 | 1156.5
0.34 | 166 | 1073.5 | 1134.5
0.35 | 134.5 | 1068.5 | 1126
0.36 | 155.5 | 1053.5 | 1113
0.37 | 163.5 | 1032.5 | 1098.5
0.38 | 150 | 1012.5 | 1082
0.39 | 109 | 1003.5 | 1059.5
0.4 | 94 | 984 | 1040.5
0.41 | 131.5 | 966 | 1029.5
0.42 | 127 | 935.5 | 1018
0.43 | 95.5 | 916.5 | 993
0.44 | 73 | 900 | 972.5
0.45 | 77.5 | 874 | 948
0.46 | 107 | 844 | 917.5
0.47 | 104.5 | 809 | 902
0.48 | 68.5 | 790 | 890
0.49 | 58.5 | 768.5 | 860
0.5 | 69 | 756 | 840