## IDS-VDS Characteristic (mA-mm)
VGS (V) | VDS = 0.100 V | VDS = 0.500 V | VDS = 0.900 V
-0.75 | 0.0005726 | 0.0024976 | 0.008658
-0.74 | 0.0005485 | 0.0024012 | 0.008346
-0.73 | 0.0005212 | 0.0023336 | 0.008118
-0.72 | 0.00048969 | 0.0022332 | 0.007883
-0.71 | 0.00047136 | 0.0021529 | 0.007608
-0.7 | 0.00044397 | 0.0020638 | 0.007386
-0.69 | 0.00042256 | 0.0019819 | 0.007134
-0.68 | 0.00040876 | 0.0019093 | 0.006917
-0.67 | 0.00038785 | 0.0018325 | 0.006692
-0.66 | 0.00036805 | 0.0017701 | 0.006474
-0.65 | 0.00035099 | 0.0017092 | 0.006286
-0.64 | 0.00033562 | 0.0016453 | 0.006054
-0.63 | 0.00032003 | 0.0015885 | 0.005886
-0.62 | 0.00030308 | 0.0015272 | 0.005675
-0.61 | 0.00029064 | 0.0014562 | 0.005489
-0.6 | 0.00027845 | 0.0014047 | 0.005361
-0.59 | 0.00026652 | 0.0013473 | 0.005151
-0.58 | 0.00025237 | 0.0013071 | 0.0049729
-0.57 | 0.0002389 | 0.0012536 | 0.0048089
-0.56 | 0.00022692 | 0.0011995 | 0.0046686
-0.55 | 0.00021592 | 0.0011643 | 0.0044791
-0.54 | 0.00020674 | 0.0011127 | 0.0043712
-0.53 | 0.00019573 | 0.0010717 | 0.0042321
-0.52 | 0.00018695 | 0.0010326 | 0.0040909
-0.51 | 0.00017734 | 0.0009942 | 0.0039471
-0.5 | 0.00016957 | 0.0009626 | 0.0038559
-0.49 | 0.00016411 | 0.0009284 | 0.0037444
-0.48 | 0.00015872 | 0.0009001 | 0.0036293
-0.47 | 0.00015436 | 0.0008766 | 0.0035556
-0.46 | 0.00015135 | 0.0008639 | 0.0035034
-0.45 | 0.00015027 | 0.0008558 | 0.0034627
-0.44 | 0.00015241 | 0.000849 | 0.0034699
-0.43 | 0.0001579 | 0.0008646 | 0.0034992
-0.42 | 0.000168 | 0.0008955 | 0.003598
-0.41 | 0.00018387 | 0.0009529 | 0.0038021
-0.4 | 0.00020882 | 0.0010361 | 0.0040877
-0.39 | 0.00024714 | 0.0011608 | 0.0045386
-0.38 | 0.0003014 | 0.0013486 | 0.0052129
-0.37 | 0.00037592 | 0.0016223 | 0.006258
-0.36 | 0.00048356 | 0.0020059 | 0.007687
-0.35 | 0.0006686 | 0.0025489 | 0.009683
-0.34 | 0.0008882 | 0.0033031 | 0.012529
-0.33 | 0.0011872 | 0.0043605 | 0.016566
-0.32 | 0.0016058 | 0.005908 | 0.022177
-0.31 | 0.0021786 | 0.007897 | 0.03002
-0.3 | 0.0029762 | 0.010751 | 0.041001
-0.29 | 0.0040555 | 0.014699 | 0.056229
-0.28 | 0.0055637 | 0.020136 | 0.0771
-0.27 | 0.007979 | 0.02755 | 0.10592
-0.26 | 0.010911 | 0.037776 | 0.14488
-0.25 | 0.014828 | 0.051656 | 0.19874
-0.24 | 0.020295 | 0.07182 | 0.26962
-0.23 | 0.027669 | 0.09767 | 0.36979
-0.22 | 0.03776 | 0.13294 | 0.50508
-0.21 | 0.051347 | 0.18043 | 0.6834
-0.2 | 0.0717 | 0.24505 | 0.922
-0.19 | 0.09697 | 0.33083 | 1.235
-0.18 | 0.13214 | 0.44635 | 1.6558
-0.17 | 0.17801 | 0.6015 | 2.205
-0.16 | 0.24062 | 0.8066 | 2.9023
-0.15 | 0.32339 | 1.0749 | 3.8024
-0.14 | 0.43456 | 1.4308 | 4.9493
-0.13 | 0.5805 | 1.8885 | 6.403
-0.12 | 0.7758 | 2.4668 | 8.148
-0.11 | 1.0274 | 3.2287 | 10.286
-0.1 | 1.3595 | 4.1948 | 12.865
-0.09 | 1.794 | 5.402 | 15.825
-0.08 | 2.342 | 6.894 | 19.31
-0.07 | 3.0405 | 8.698 | 23.247
-0.06 | 3.9137 | 10.892 | 27.732
-0.05 | 5.0095 | 13.546 | 32.798
-0.04 | 6.295 | 16.635 | 38.287
-0.03 | 7.914 | 20.165 | 44.374
-0.02 | 9.791 | 24.214 | 50.86
-0.01 | 12.031 | 28.854 | 58
0 | 14.618 | 34.021 | 65.66
0.01 | 17.552 | 39.696 | 73.57
0.02 | 20.785 | 45.7 | 81.9
0.03 | 24.441 | 52.553 | 90.77
0.04 | 28.368 | 59.53 | 99.95
0.05 | 32.567 | 67.1 | 109.45
0.06 | 37.051 | 75.12 | 119.24
0.07 | 41.8 | 83.58 | 129.55
0.08 | 46.691 | 92.14 | 139.95
0.09 | 51.685 | 101.26 | 150.61
0.1 | 56.732 | 110.6 | 161.56
0.11 | 61.75 | 120.27 | 172.46
0.12 | 66.92 | 130.32 | 183.95
0.13 | 71.98 | 140.23 | 195.43
0.14 | 76.96 | 150.59 | 206.95
0.15 | 81.84 | 161.14 | 218.61
0.16 | 86.69 | 171.89 | 230.49
0.17 | 91.4 | 182.74 | 242.41
0.18 | 95.75 | 193.6 | 254.37
0.19 | 100 | 204.69 | 266.4
0.2 | 104.02 | 215.87 | 278.37
0.21 | 107.95 | 227.23 | 290.61
0.22 | 111.7 | 238.39 | 302.81
0.23 | 115.36 | 249.83 | 314.95
0.24 | 118.58 | 261.15 | 327.15
0.25 | 121.7 | 272.57 | 339.16
0.26 | 124.58 | 283.96 | 351.29
0.27 | 127.29 | 295.18 | 363.34
0.28 | 130.19 | 306.59 | 375.25
0.29 | 132.64 | 317.9 | 387.22
0.3 | 134.89 | 329.21 | 399.14
0.31 | 137.01 | 340.44 | 410.93
0.32 | 138.9 | 351.34 | 422.53
0.33 | 141.07 | 362.43 | 434.21
0.34 | 142.94 | 373.3 | 445.47
0.35 | 144.58 | 384.03 | 456.89
0.36 | 146.03 | 394.6 | 468.05
0.37 | 147.61 | 405.07 | 479.12
0.38 | 149.13 | 415.37 | 490.02
0.39 | 150.49 | 425.51 | 500.55
0.4 | 151.55 | 435.45 | 511.21
0.41 | 152.69 | 444.99 | 521.58
0.42 | 154.04 | 454.64 | 531.9
0.43 | 155.21 | 463.92 | 541.88
0.44 | 156.07 | 473.04 | 551.64
0.45 | 156.87 | 481.89 | 561.24
0.46 | 157.55 | 490.37 | 570.5
0.47 | 158.83 | 498.69 | 579.8
0.48 | 159.49 | 506.71 | 588.6
0.49 | 160.23 | 514.52 | 597.6
0.5 | 160.8 | 521.91 | 605.8

## Tranconductance (mS-mm)
VGS (V) | VDS = 0.100 V | VDS = 0.500 V | VDS = 0.900 V
-0.75 | -0.00241 | -0.00964 | -0.0312
-0.74 | -0.00257 | -0.0082 | -0.027
-0.73 | -0.0029405 | -0.0084 | -0.02315
-0.72 | -0.002492 | -0.009035 | -0.0255
-0.71 | -0.002286 | -0.00847 | -0.02485
-0.7 | -0.00244 | -0.00855 | -0.0237
-0.69 | -0.0017605 | -0.007725 | -0.02345
-0.68 | -0.0017355 | -0.00747 | -0.0221
-0.67 | -0.0020355 | -0.00696 | -0.02215
-0.66 | -0.001843 | -0.006165 | -0.0203
-0.65 | -0.0016215 | -0.00624 | -0.021
-0.64 | -0.001548 | -0.006035 | -0.02
-0.63 | -0.001627 | -0.005905 | -0.01895
-0.62 | -0.0014695 | -0.006615 | -0.01985
-0.61 | -0.0012315 | -0.006125 | -0.0157
-0.6 | -0.001206 | -0.005445 | -0.0169
-0.59 | -0.001304 | -0.00488 | -0.019405
-0.58 | -0.001381 | -0.004685 | -0.017105
-0.57 | -0.0012725 | -0.00538 | -0.015215
-0.56 | -0.001149 | -0.004465 | -0.01649
-0.55 | -0.001009 | -0.00434 | -0.01487
-0.54 | -0.0010095 | -0.00463 | -0.01235
-0.53 | -0.0009895 | -0.004005 | -0.014015
-0.52 | -0.0009195 | -0.003875 | -0.01425
-0.51 | -0.000869 | -0.0035 | -0.01175
-0.5 | -0.0006615 | -0.00329 | -0.010135
-0.49 | -0.0005425 | -0.003125 | -0.01133
-0.48 | -0.0004875 | -0.00259 | -0.00944
-0.47 | -0.0003685 | -0.00181 | -0.006295
-0.46 | -0.0002045 | -0.00104 | -0.004645
-0.45 | 5.3e-05 | -0.000745 | -0.001675
-0.44 | 0.0003815 | 0.00044 | 0.001825
-0.43 | 0.0007795 | 0.002325 | 0.006405
-0.42 | 0.0012985 | 0.004415 | 0.015145
-0.41 | 0.002041 | 0.00703 | 0.024485
-0.4 | 0.0031635 | 0.010395 | 0.036825
-0.39 | 0.004629 | 0.015625 | 0.05626
-0.38 | 0.006439 | 0.023075 | 0.08597
-0.37 | 0.009108 | 0.032865 | 0.123705
-0.36 | 0.014634 | 0.04633 | 0.17125
-0.35 | 0.020232 | 0.06486 | 0.2421
-0.34 | 0.02593 | 0.09058 | 0.34415
-0.33 | 0.03588 | 0.130245 | 0.4824
-0.32 | 0.04957 | 0.176825 | 0.6727
-0.31 | 0.06852 | 0.24215 | 0.9412
-0.3 | 0.093845 | 0.3401 | 1.31045
-0.29 | 0.129375 | 0.46925 | 1.80495
-0.28 | 0.196175 | 0.64255 | 2.48455
-0.27 | 0.267365 | 0.882 | 3.389
-0.26 | 0.34245 | 1.2053 | 4.641
-0.25 | 0.4692 | 1.7022 | 6.237
-0.24 | 0.64205 | 2.3007 | 8.5525
-0.23 | 0.87325 | 3.056 | 11.773
-0.22 | 1.1839 | 4.138 | 15.6805
-0.21 | 1.697 | 5.6055 | 20.846
-0.2 | 2.28115 | 7.52 | 27.58
-0.19 | 3.022 | 10.065 | 36.69
-0.18 | 4.052 | 13.5335 | 48.5
-0.17 | 5.424 | 18.0125 | 62.325
-0.16 | 7.269 | 23.67 | 79.87
-0.15 | 9.697 | 31.21 | 102.35
-0.14 | 12.8555 | 40.68 | 130.03
-0.13 | 17.062 | 51.8 | 159.935
-0.12 | 22.345 | 67.01 | 194.15
-0.11 | 29.185 | 86.4 | 235.85
-0.1 | 38.33 | 108.665 | 276.95
-0.09 | 49.125 | 134.96 | 322.25
-0.08 | 62.325 | 164.8 | 371.1
-0.07 | 78.585 | 199.9 | 421.1
-0.06 | 98.45 | 242.4 | 477.55
-0.05 | 119.065 | 287.15 | 527.75
-0.04 | 145.225 | 330.95 | 578.8
-0.03 | 174.8 | 378.95 | 628.65
-0.02 | 205.85 | 434.45 | 681.3
-0.01 | 241.35 | 490.35 | 740
0 | 276.05 | 542.1 | 778.5
0.01 | 308.35 | 583.95 | 812
0.02 | 344.45 | 642.85 | 860
0.03 | 379.15 | 691.5 | 902.5
0.04 | 406.3 | 727.35 | 934
0.05 | 434.15 | 779.5 | 964.5
0.06 | 461.65 | 824 | 1005
0.07 | 482 | 851 | 1035.5
0.08 | 494.25 | 884 | 1053
0.09 | 502.05 | 923 | 1080.5
0.1 | 503.25 | 950.5 | 1092.5
0.11 | 509.4 | 986 | 1119.5
0.12 | 511.5 | 998 | 1148.5
0.13 | 502 | 1013.5 | 1150
0.14 | 493 | 1045.5 | 1159
0.15 | 486.5 | 1065 | 1177
0.16 | 478 | 1080 | 1190
0.17 | 453 | 1085.5 | 1194
0.18 | 430 | 1097.5 | 1199.5
0.19 | 413.5 | 1113.5 | 1200
0.2 | 397.5 | 1127 | 1210.5
0.21 | 384 | 1126 | 1222
0.22 | 370.5 | 1130 | 1217
0.23 | 344 | 1138 | 1217
0.24 | 317 | 1137 | 1210.5
0.25 | 300 | 1140.5 | 1207
0.26 | 279.5 | 1130.5 | 1209
0.27 | 280.5 | 1131.5 | 1198
0.28 | 267.5 | 1136 | 1194
0.29 | 235 | 1131 | 1194.5
0.3 | 218.5 | 1127 | 1185.5
0.31 | 200.5 | 1106.5 | 1169.5
0.32 | 203 | 1099.5 | 1164
0.33 | 202 | 1098 | 1147
0.34 | 175.5 | 1080 | 1134
0.35 | 154.5 | 1065 | 1129
0.36 | 151.5 | 1052 | 1111.5
0.37 | 155 | 1038.5 | 1098.5
0.38 | 144 | 1022 | 1071.5
0.39 | 121 | 1004 | 1059.5
0.4 | 110 | 974 | 1051.5
0.41 | 124.5 | 959.5 | 1034.5
0.42 | 126 | 946.5 | 1015
0.43 | 101.5 | 920 | 987
0.44 | 83 | 898.5 | 968
0.45 | 74 | 866.5 | 943
0.46 | 98 | 840 | 928
0.47 | 97 | 817 | 905
0.48 | 70 | 791.5 | 890
0.49 | 65.5 | 760 | 860
0.5 | 57 | 739 | 820