## IDS-VDS Characteristic (mA-mm)
VGS (V) | VDS = 0.100 V | VDS = 0.500 V | VDS = 0.900 V
-0.75 | 0.0005706 | 0.0025432 | 0.00879
-0.74 | 0.0005413 | 0.0024574 | 0.008533
-0.73 | 0.0005197 | 0.0023698 | 0.008269
-0.72 | 0.0004906 | 0.0022855 | 0.008007
-0.71 | 0.0004658 | 0.0021828 | 0.007765
-0.7 | 0.00044769 | 0.0020951 | 0.007493
-0.69 | 0.00042435 | 0.0020337 | 0.007274
-0.68 | 0.00040269 | 0.0019533 | 0.00705
-0.67 | 0.00038753 | 0.0018703 | 0.006806
-0.66 | 0.00036619 | 0.0018104 | 0.006579
-0.65 | 0.0003521 | 0.0017347 | 0.006413
-0.64 | 0.00033372 | 0.001671 | 0.006194
-0.63 | 0.00032072 | 0.00161 | 0.005979
-0.62 | 0.00030333 | 0.0015459 | 0.005786
-0.61 | 0.00028881 | 0.0014907 | 0.005613
-0.6 | 0.00027525 | 0.0014288 | 0.005403
-0.59 | 0.00026186 | 0.0013752 | 0.005226
-0.58 | 0.00024888 | 0.0013165 | 0.005085
-0.57 | 0.00023696 | 0.0012637 | 0.0049109
-0.56 | 0.00022272 | 0.0012159 | 0.0047505
-0.55 | 0.0002139 | 0.0011654 | 0.0046023
-0.54 | 0.00020458 | 0.0011161 | 0.004457
-0.53 | 0.00019408 | 0.0010681 | 0.0042947
-0.52 | 0.00018573 | 0.0010365 | 0.0041627
-0.51 | 0.00017564 | 0.0009996 | 0.0040594
-0.5 | 0.00016762 | 0.0009657 | 0.0039283
-0.49 | 0.00016267 | 0.0009364 | 0.0038189
-0.48 | 0.00015683 | 0.0009136 | 0.0037078
-0.47 | 0.00015153 | 0.0008892 | 0.003628
-0.46 | 0.00014705 | 0.0008688 | 0.0035546
-0.45 | 0.00014743 | 0.0008603 | 0.0035318
-0.44 | 0.00015047 | 0.0008562 | 0.003506
-0.43 | 0.00015637 | 0.0008647 | 0.0035582
-0.42 | 0.00016546 | 0.0008977 | 0.0036476
-0.41 | 0.00018147 | 0.0009502 | 0.0038133
-0.4 | 0.00020708 | 0.0010325 | 0.0041287
-0.39 | 0.00024281 | 0.0011565 | 0.004583
-0.38 | 0.0002964 | 0.0013434 | 0.0052364
-0.37 | 0.0003723 | 0.001606 | 0.006297
-0.36 | 0.00047702 | 0.0019924 | 0.007685
-0.35 | 0.000662 | 0.0025284 | 0.009695
-0.34 | 0.0008798 | 0.0032841 | 0.012499
-0.33 | 0.0011787 | 0.0043167 | 0.016576
-0.32 | 0.0015948 | 0.005873 | 0.02217
-0.31 | 0.0021647 | 0.007892 | 0.029996
-0.3 | 0.0029536 | 0.010693 | 0.040998
-0.29 | 0.0040397 | 0.014629 | 0.056171
-0.28 | 0.0055169 | 0.019969 | 0.07766
-0.27 | 0.007953 | 0.027441 | 0.10572
-0.26 | 0.010848 | 0.037476 | 0.14621
-0.25 | 0.014817 | 0.051487 | 0.19839
-0.24 | 0.020169 | 0.07194 | 0.27112
-0.23 | 0.027603 | 0.09752 | 0.3731
-0.22 | 0.037639 | 0.13309 | 0.50514
-0.21 | 0.051321 | 0.18044 | 0.6832
-0.2 | 0.07166 | 0.24449 | 0.9253
-0.19 | 0.09699 | 0.33155 | 1.2439
-0.18 | 0.13159 | 0.44631 | 1.6657
-0.17 | 0.17776 | 0.6039 | 2.2237
-0.16 | 0.23872 | 0.8031 | 2.9147
-0.15 | 0.32247 | 1.0755 | 3.8369
-0.14 | 0.43375 | 1.4302 | 4.9924
-0.13 | 0.5801 | 1.888 | 6.473
-0.12 | 0.7741 | 2.4816 | 8.184
-0.11 | 1.0283 | 3.2264 | 10.344
-0.1 | 1.3573 | 4.201 | 12.874
-0.09 | 1.7947 | 5.418 | 15.925
-0.08 | 2.342 | 6.919 | 19.41
-0.07 | 3.0373 | 8.718 | 23.325
-0.06 | 3.9203 | 10.916 | 27.822
-0.05 | 4.999 | 13.612 | 32.858
-0.04 | 6.305 | 16.674 | 38.332
-0.03 | 7.904 | 20.227 | 44.339
-0.02 | 9.815 | 24.255 | 50.895
-0.01 | 12.037 | 28.87 | 57.96
0 | 14.622 | 34.025 | 65.62
0.01 | 17.536 | 39.681 | 73.49
0.02 | 20.795 | 45.811 | 81.82
0.03 | 24.479 | 52.429 | 90.44
0.04 | 28.343 | 59.5 | 99.68
0.05 | 32.582 | 67.04 | 109.16
0.06 | 37.011 | 75.02 | 118.84
0.07 | 41.69 | 83.41 | 129.01
0.08 | 46.559 | 92.04 | 139.2
0.09 | 51.56 | 100.9 | 149.85
0.1 | 56.63 | 110.17 | 160.68
0.11 | 61.63 | 119.74 | 171.64
0.12 | 66.72 | 129.66 | 182.83
0.13 | 71.65 | 139.76 | 194.24
0.14 | 76.6 | 149.77 | 205.61
0.15 | 81.47 | 160.32 | 217.23
0.16 | 86.33 | 170.98 | 229.05
0.17 | 91.06 | 181.7 | 240.63
0.18 | 95.39 | 192.56 | 252.58
0.19 | 99.59 | 203.48 | 264.49
0.2 | 103.5 | 214.5 | 276.45
0.21 | 107.38 | 225.75 | 288.74
0.22 | 111.16 | 236.88 | 300.5
0.23 | 114.76 | 248.04 | 312.6
0.24 | 117.91 | 259.42 | 324.66
0.25 | 121.02 | 270.73 | 336.75
0.26 | 123.62 | 282.01 | 348.73
0.27 | 126.49 | 293.28 | 360.61
0.28 | 129.25 | 304.29 | 372.43
0.29 | 131.88 | 315.55 | 384.31
0.3 | 134.02 | 326.81 | 396.2
0.31 | 135.89 | 337.94 | 407.7
0.32 | 137.87 | 348.9 | 419.36
0.33 | 140.13 | 359.68 | 430.89
0.34 | 142.2 | 370.51 | 442.25
0.35 | 143.58 | 381.24 | 453.65
0.36 | 144.84 | 391.77 | 464.51
0.37 | 146.49 | 402.06 | 475.62
0.38 | 148.07 | 412.35 | 486.45
0.39 | 149.62 | 422.35 | 497.15
0.4 | 150.27 | 432.33 | 507.66
0.41 | 151.48 | 441.96 | 517.96
0.42 | 152.84 | 451.36 | 528.22
0.43 | 153.98 | 460.65 | 538.28
0.44 | 154.84 | 469.8 | 548.02
0.45 | 155.4 | 478.57 | 557.53
0.46 | 156.4 | 487.17 | 567.04
0.47 | 157.67 | 495.25 | 575.8
0.48 | 158.57 | 503.37 | 585
0.49 | 158.83 | 511.18 | 593.8
0.5 | 159.67 | 518.6 | 602.2

## Tranconductance (mS-mm)
VGS (V) | VDS = 0.100 V | VDS = 0.500 V | VDS = 0.900 V
-0.75 | -0.00293 | -0.00858 | -0.0257
-0.74 | -0.002545 | -0.00867 | -0.02605
-0.73 | -0.002535 | -0.008595 | -0.0263
-0.72 | -0.002695 | -0.00935 | -0.0252
-0.71 | -0.0021455 | -0.00952 | -0.0257
-0.7 | -0.0020725 | -0.007455 | -0.02455
-0.69 | -0.00225 | -0.00709 | -0.02215
-0.68 | -0.001841 | -0.00817 | -0.0234
-0.67 | -0.001825 | -0.007145 | -0.02355
-0.66 | -0.0017715 | -0.00678 | -0.01965
-0.65 | -0.0016235 | -0.00697 | -0.01925
-0.64 | -0.001569 | -0.006235 | -0.0217
-0.63 | -0.0015195 | -0.006255 | -0.0204
-0.62 | -0.0015955 | -0.005965 | -0.0183
-0.61 | -0.001404 | -0.005855 | -0.01915
-0.6 | -0.0013475 | -0.005775 | -0.01935
-0.59 | -0.0013185 | -0.005615 | -0.0159
-0.58 | -0.001245 | -0.005575 | -0.015755
-0.57 | -0.001308 | -0.00503 | -0.016725
-0.56 | -0.001153 | -0.004915 | -0.01543
-0.55 | -0.000907 | -0.00499 | -0.014675
-0.54 | -0.000991 | -0.004865 | -0.01538
-0.53 | -0.0009425 | -0.00398 | -0.014715
-0.52 | -0.000922 | -0.003425 | -0.011765
-0.51 | -0.0009055 | -0.00354 | -0.01172
-0.5 | -0.0006485 | -0.00316 | -0.012025
-0.49 | -0.0005395 | -0.002605 | -0.011025
-0.48 | -0.000557 | -0.00236 | -0.009545
-0.47 | -0.000489 | -0.00224 | -0.00766
-0.46 | -0.000205 | -0.001445 | -0.00481
-0.45 | 0.000171 | -0.00063 | -0.00243
-0.44 | 0.000447 | 0.00022 | 0.00132
-0.43 | 0.0007495 | 0.002075 | 0.00708
-0.42 | 0.001255 | 0.004275 | 0.012755
-0.41 | 0.002081 | 0.00674 | 0.024055
-0.4 | 0.003067 | 0.010315 | 0.038485
-0.39 | 0.004466 | 0.015545 | 0.055385
-0.38 | 0.0064745 | 0.022475 | 0.0857
-0.37 | 0.009031 | 0.03245 | 0.12243
-0.36 | 0.014485 | 0.04612 | 0.1699
-0.35 | 0.020139 | 0.064585 | 0.2407
-0.34 | 0.025835 | 0.089415 | 0.34405
-0.33 | 0.03575 | 0.129445 | 0.48355
-0.32 | 0.0493 | 0.178765 | 0.671
-0.31 | 0.06794 | 0.241 | 0.9414
-0.3 | 0.09375 | 0.33685 | 1.30875
-0.29 | 0.128165 | 0.4638 | 1.8331
-0.28 | 0.195665 | 0.6406 | 2.47745
-0.27 | 0.266555 | 0.87535 | 3.4275
-0.26 | 0.3432 | 1.2023 | 4.6335
-0.25 | 0.46605 | 1.7232 | 6.2455
-0.24 | 0.6393 | 2.30165 | 8.7355
-0.23 | 0.8735 | 3.0575 | 11.701
-0.22 | 1.1859 | 4.146 | 15.505
-0.21 | 1.70105 | 5.57 | 21.008
-0.2 | 2.28345 | 7.5555 | 28.035
-0.19 | 2.9965 | 10.091 | 37.02
-0.18 | 4.0385 | 13.6175 | 48.99
-0.17 | 5.3565 | 17.8395 | 62.45
-0.16 | 7.2355 | 23.58 | 80.66
-0.15 | 9.7515 | 31.355 | 103.885
-0.14 | 12.8815 | 40.625 | 131.805
-0.13 | 17.0175 | 52.57 | 159.58
-0.12 | 22.41 | 66.92 | 193.55
-0.11 | 29.16 | 85.97 | 234.5
-0.1 | 38.32 | 109.58 | 279.05
-0.09 | 49.235 | 135.9 | 326.8
-0.08 | 62.13 | 165 | 370
-0.07 | 78.915 | 199.85 | 420.6
-0.06 | 98.085 | 244.7 | 476.65
-0.05 | 119.235 | 287.9 | 525.5
-0.04 | 145.25 | 330.75 | 574.05
-0.03 | 175.5 | 379.05 | 628.15
-0.02 | 206.65 | 432.15 | 681.05
-0.01 | 240.35 | 488.5 | 736.25
0 | 274.95 | 540.55 | 776.5
0.01 | 308.65 | 589.3 | 810
0.02 | 347.15 | 637.4 | 847.5
0.03 | 377.4 | 684.45 | 893
0.04 | 405.15 | 730.55 | 936
0.05 | 433.4 | 776 | 958
0.06 | 455.4 | 818.5 | 992.5
0.07 | 477.4 | 851 | 1018
0.08 | 493.5 | 874.5 | 1042
0.09 | 503.55 | 906.5 | 1074
0.1 | 503.5 | 942 | 1089.5
0.11 | 504.5 | 974.5 | 1107.5
0.12 | 501 | 1001 | 1130
0.13 | 494 | 1005.5 | 1139
0.14 | 491 | 1028 | 1149.5
0.15 | 486.5 | 1060.5 | 1172
0.16 | 479.5 | 1069 | 1170
0.17 | 453 | 1079 | 1176.5
0.18 | 426.5 | 1089 | 1193
0.19 | 405.5 | 1097 | 1193.5
0.2 | 389.5 | 1113.5 | 1212.5
0.21 | 383 | 1119 | 1202.5
0.22 | 369 | 1114.5 | 1193
0.23 | 337.5 | 1127 | 1208
0.24 | 313 | 1134.5 | 1207.5
0.25 | 285.5 | 1129.5 | 1203.5
0.26 | 273.5 | 1127.5 | 1193
0.27 | 281.5 | 1114 | 1185
0.28 | 269.5 | 1113.5 | 1185
0.29 | 238.5 | 1126 | 1188.5
0.3 | 200.5 | 1119.5 | 1169.5
0.31 | 192.5 | 1104.5 | 1158
0.32 | 212 | 1087 | 1159.5
0.33 | 216.5 | 1080.5 | 1144.5
0.34 | 172.5 | 1078 | 1138
0.35 | 132 | 1063 | 1113
0.36 | 145.5 | 1041 | 1098.5
0.37 | 161.5 | 1029 | 1097
0.38 | 156.5 | 1014.5 | 1076.5
0.39 | 110 | 999 | 1060.5
0.4 | 93 | 980.5 | 1040.5
0.41 | 128.5 | 951.5 | 1028
0.42 | 125 | 934.5 | 1016
0.43 | 100 | 922 | 990
0.44 | 71 | 896 | 962.5
0.45 | 78 | 868.5 | 951
0.46 | 113.5 | 834 | 913.5
0.47 | 108.5 | 810 | 898
0.48 | 58 | 796.5 | 900
0.49 | 55 | 761.5 | 860
0.5 | 84 | 742 | 840