## IDS-VDS Characteristic (mA-mm)
VGS (V) | VDS = 0.100 V | VDS = 0.500 V | VDS = 0.900 V
-0.75 | 0.0005676 | 0.0024684 | 0.008415
-0.74 | 0.0005366 | 0.0023813 | 0.008181
-0.73 | 0.0005123 | 0.0022928 | 0.007909
-0.72 | 0.00048683 | 0.0022123 | 0.007637
-0.71 | 0.00046507 | 0.0021153 | 0.007399
-0.7 | 0.00044224 | 0.0020469 | 0.007147
-0.69 | 0.00042148 | 0.0019727 | 0.006916
-0.68 | 0.00040107 | 0.0018866 | 0.006702
-0.67 | 0.00038211 | 0.0018123 | 0.006506
-0.66 | 0.00036293 | 0.0017326 | 0.006274
-0.65 | 0.00035026 | 0.0016753 | 0.006062
-0.64 | 0.00033264 | 0.0016133 | 0.005855
-0.63 | 0.00031503 | 0.0015591 | 0.005683
-0.62 | 0.00030141 | 0.0015028 | 0.005498
-0.61 | 0.00028848 | 0.0014571 | 0.005305
-0.6 | 0.00027287 | 0.0013889 | 0.005143
-0.59 | 0.00025808 | 0.0013355 | 0.0049839
-0.58 | 0.00024543 | 0.001288 | 0.0048077
-0.57 | 0.00023513 | 0.0012359 | 0.0046781
-0.56 | 0.00022432 | 0.0011828 | 0.0044953
-0.55 | 0.00021266 | 0.0011404 | 0.0043455
-0.54 | 0.00020217 | 0.0010939 | 0.0042443
-0.53 | 0.00019252 | 0.0010565 | 0.0040929
-0.52 | 0.00018507 | 0.0010103 | 0.0039612
-0.51 | 0.00017539 | 0.0009768 | 0.0038175
-0.5 | 0.00016824 | 0.0009483 | 0.0037452
-0.49 | 0.00016102 | 0.0009143 | 0.0036516
-0.48 | 0.00015513 | 0.0008892 | 0.0035311
-0.47 | 0.00015109 | 0.0008703 | 0.0034614
-0.46 | 0.00014859 | 0.0008542 | 0.0034106
-0.45 | 0.00014811 | 0.000848 | 0.0033587
-0.44 | 0.0001505 | 0.0008446 | 0.0033697
-0.43 | 0.00015673 | 0.0008549 | 0.0034172
-0.42 | 0.00016665 | 0.0008932 | 0.0035266
-0.41 | 0.0001832 | 0.0009481 | 0.0037209
-0.4 | 0.00020928 | 0.0010344 | 0.0040349
-0.39 | 0.00024693 | 0.0011711 | 0.0045156
-0.38 | 0.00030256 | 0.0013613 | 0.0052231
-0.37 | 0.00038091 | 0.0016473 | 0.006311
-0.36 | 0.00049131 | 0.002032 | 0.007725
-0.35 | 0.0006792 | 0.0025892 | 0.009783
-0.34 | 0.0009044 | 0.0033765 | 0.012759
-0.33 | 0.0012123 | 0.0044636 | 0.016787
-0.32 | 0.0016385 | 0.006102 | 0.022654
-0.31 | 0.0022134 | 0.008181 | 0.030643
-0.3 | 0.0030375 | 0.011124 | 0.041986
-0.29 | 0.0041466 | 0.015167 | 0.05752
-0.28 | 0.0056897 | 0.020722 | 0.07859
-0.27 | 0.008118 | 0.028402 | 0.10762
-0.26 | 0.01112 | 0.038838 | 0.14814
-0.25 | 0.015182 | 0.05291 | 0.20224
-0.24 | 0.020723 | 0.07387 | 0.27585
-0.23 | 0.02824 | 0.10035 | 0.37864
-0.22 | 0.038534 | 0.13628 | 0.5108
-0.21 | 0.05236 | 0.18488 | 0.6939
-0.2 | 0.073 | 0.25027 | 0.9349
-0.19 | 0.09924 | 0.33845 | 1.2551
-0.18 | 0.13478 | 0.45827 | 1.6896
-0.17 | 0.18185 | 0.6176 | 2.2451
-0.16 | 0.24622 | 0.8234 | 2.9424
-0.15 | 0.32899 | 1.0978 | 3.8596
-0.14 | 0.44355 | 1.4527 | 5.0235
-0.13 | 0.592 | 1.9184 | 6.524
-0.12 | 0.7922 | 2.5191 | 8.266
-0.11 | 1.0494 | 3.2891 | 10.408
-0.1 | 1.3861 | 4.2571 | 13.001
-0.09 | 1.8278 | 5.4588 | 16.007
-0.08 | 2.3792 | 6.982 | 19.522
-0.07 | 3.086 | 8.821 | 23.497
-0.06 | 3.9713 | 11.038 | 27.992
-0.05 | 5.0785 | 13.716 | 33.074
-0.04 | 6.367 | 16.741 | 38.604
-0.03 | 7.988 | 20.375 | 44.595
-0.02 | 9.92 | 24.463 | 51.216
-0.01 | 12.138 | 29.076 | 58.28
0 | 14.755 | 34.204 | 65.98
0.01 | 17.685 | 39.881 | 74.01
0.02 | 20.941 | 46.017 | 82.24
0.03 | 24.585 | 52.776 | 91.02
0.04 | 28.493 | 59.77 | 100.22
0.05 | 32.687 | 67.31 | 109.72
0.06 | 37.199 | 75.32 | 119.56
0.07 | 41.925 | 83.54 | 129.87
0.08 | 46.8 | 92.32 | 140
0.09 | 51.804 | 101.35 | 150.81
0.1 | 56.813 | 110.66 | 161.66
0.11 | 61.82 | 120.28 | 172.68
0.12 | 66.95 | 130.05 | 184.02
0.13 | 72.01 | 140.23 | 195.37
0.14 | 77.06 | 150.49 | 206.95
0.15 | 81.94 | 160.89 | 218.59
0.16 | 86.73 | 171.64 | 230.45
0.17 | 91.3 | 182.35 | 242.17
0.18 | 95.65 | 193.28 | 254.16
0.19 | 99.85 | 204.26 | 266.16
0.2 | 103.93 | 215.44 | 278.22
0.21 | 107.94 | 226.51 | 290.48
0.22 | 111.64 | 237.91 | 302.27
0.23 | 115.09 | 249.17 | 314.51
0.24 | 118.35 | 260.46 | 326.54
0.25 | 121.42 | 271.99 | 338.69
0.26 | 124.42 | 283.03 | 350.73
0.27 | 127.21 | 294.43 | 362.62
0.28 | 129.85 | 305.71 | 374.58
0.29 | 132.29 | 316.94 | 386.39
0.3 | 134.49 | 328.2 | 398.38
0.31 | 136.71 | 339.28 | 409.96
0.32 | 138.69 | 350.28 | 421.62
0.33 | 140.7 | 361.32 | 433.18
0.34 | 142.51 | 372.14 | 444.53
0.35 | 144.21 | 382.72 | 455.96
0.36 | 145.64 | 393.27 | 466.85
0.37 | 147.27 | 403.87 | 478.06
0.38 | 148.65 | 414.09 | 488.9
0.39 | 149.98 | 424.23 | 499.6
0.4 | 151.29 | 433.92 | 510.13
0.41 | 152.38 | 443.71 | 520.43
0.42 | 153.4 | 453.28 | 530.73
0.43 | 154.58 | 462.59 | 540.72
0.44 | 155.37 | 471.66 | 550.53
0.45 | 156.43 | 480.36 | 559.97
0.46 | 157.24 | 489.01 | 569.53
0.47 | 158.15 | 497.29 | 578.6
0.48 | 159.04 | 505.35 | 587.6
0.49 | 159.62 | 513.06 | 596.2
0.5 | 160.43 | 520.53 | 604.6

## Tranconductance (mS-mm)
VGS (V) | VDS = 0.100 V | VDS = 0.500 V | VDS = 0.900 V
-0.75 | -0.0031 | -0.00871 | -0.0234
-0.74 | -0.002765 | -0.00878 | -0.0253
-0.73 | -0.0024885 | -0.00845 | -0.0272
-0.72 | -0.0023615 | -0.008875 | -0.0255
-0.71 | -0.0022295 | -0.00827 | -0.0245
-0.7 | -0.0021795 | -0.00713 | -0.02415
-0.69 | -0.0020585 | -0.008015 | -0.02225
-0.68 | -0.0019685 | -0.00802 | -0.0205
-0.67 | -0.001907 | -0.0077 | -0.0214
-0.66 | -0.0015925 | -0.00685 | -0.0222
-0.65 | -0.0015145 | -0.005965 | -0.02095
-0.64 | -0.0017615 | -0.00581 | -0.01895
-0.63 | -0.0015615 | -0.005525 | -0.01785
-0.62 | -0.0013275 | -0.0051 | -0.0189
-0.61 | -0.001427 | -0.005695 | -0.01775
-0.6 | -0.00152 | -0.00608 | -0.016055
-0.59 | -0.001372 | -0.005045 | -0.016765
-0.58 | -0.0011475 | -0.00498 | -0.01529
-0.57 | -0.0010555 | -0.00526 | -0.01562
-0.56 | -0.0011235 | -0.004775 | -0.01663
-0.55 | -0.0011075 | -0.004445 | -0.01255
-0.54 | -0.001007 | -0.004195 | -0.01263
-0.53 | -0.000855 | -0.00418 | -0.014155
-0.52 | -0.0008565 | -0.003985 | -0.01377
-0.51 | -0.0008415 | -0.0031 | -0.0108
-0.5 | -0.0007185 | -0.003125 | -0.008295
-0.49 | -0.0006555 | -0.002955 | -0.010705
-0.48 | -0.0004965 | -0.0022 | -0.00951
-0.47 | -0.000327 | -0.00175 | -0.006025
-0.46 | -0.000149 | -0.001115 | -0.005135
-0.45 | 9.55e-05 | -0.00048 | -0.002045
-0.44 | 0.000431 | 0.000345 | 0.002925
-0.43 | 0.0008075 | 0.00243 | 0.007845
-0.42 | 0.0013235 | 0.00466 | 0.015185
-0.41 | 0.0021315 | 0.00706 | 0.025415
-0.4 | 0.0031865 | 0.01115 | 0.039735
-0.39 | 0.004664 | 0.016345 | 0.05941
-0.38 | 0.006699 | 0.02381 | 0.08977
-0.37 | 0.0094375 | 0.033535 | 0.125095
-0.36 | 0.0149145 | 0.047095 | 0.1736
-0.35 | 0.0206545 | 0.067225 | 0.2517
-0.34 | 0.026655 | 0.09372 | 0.3502
-0.33 | 0.036705 | 0.136275 | 0.49475
-0.32 | 0.050055 | 0.18587 | 0.6928
-0.31 | 0.06995 | 0.2511 | 0.9666
-0.3 | 0.09666 | 0.3493 | 1.34385
-0.29 | 0.13261 | 0.4799 | 1.8302
-0.28 | 0.19857 | 0.66175 | 2.505
-0.27 | 0.271515 | 0.9058 | 3.4775
-0.26 | 0.3532 | 1.2254 | 4.731
-0.25 | 0.48015 | 1.7516 | 6.3855
-0.24 | 0.6529 | 2.372 | 8.82
-0.23 | 0.89055 | 3.1205 | 11.7475
-0.22 | 1.206 | 4.2265 | 15.763
-0.21 | 1.7233 | 5.6995 | 21.205
-0.2 | 2.344 | 7.6785 | 28.06
-0.19 | 3.089 | 10.4 | 37.735
-0.18 | 4.1305 | 13.9575 | 49.5
-0.17 | 5.572 | 18.2565 | 62.64
-0.16 | 7.357 | 24.01 | 80.725
-0.15 | 9.8665 | 31.465 | 104.055
-0.14 | 13.1505 | 41.03 | 133.22
-0.13 | 17.4325 | 53.32 | 162.125
-0.12 | 22.87 | 68.535 | 194.2
-0.11 | 29.695 | 86.9 | 236.75
-0.1 | 38.92 | 108.485 | 279.95
-0.09 | 49.655 | 136.245 | 326.05
-0.08 | 62.91 | 168.11 | 374.5
-0.07 | 79.605 | 202.8 | 423.5
-0.06 | 99.625 | 244.75 | 478.85
-0.05 | 119.785 | 285.15 | 530.6
-0.04 | 145.475 | 332.95 | 576.05
-0.03 | 177.65 | 386.1 | 630.6
-0.02 | 207.5 | 435.05 | 684.25
-0.01 | 241.75 | 487.05 | 738.2
0 | 277.35 | 540.25 | 786.5
0.01 | 309.3 | 590.65 | 813
0.02 | 345 | 644.75 | 850.5
0.03 | 377.6 | 687.65 | 899
0.04 | 405.1 | 726.7 | 935
0.05 | 435.3 | 777.5 | 967
0.06 | 461.9 | 811.5 | 1007.5
0.07 | 480.05 | 850 | 1022
0.08 | 493.95 | 890.5 | 1047
0.09 | 500.65 | 917 | 1083
0.1 | 500.8 | 946.5 | 1093.5
0.11 | 506.85 | 969.5 | 1118
0.12 | 509.5 | 997.5 | 1134.5
0.13 | 505.5 | 1022 | 1146.5
0.14 | 496.5 | 1033 | 1161
0.15 | 483.5 | 1057.5 | 1175
0.16 | 468 | 1073 | 1179
0.17 | 446 | 1082 | 1185.5
0.18 | 427.5 | 1095.5 | 1199.5
0.19 | 414 | 1108 | 1203
0.2 | 404.5 | 1112.5 | 1216
0.21 | 385.5 | 1123.5 | 1202.5
0.22 | 357.5 | 1133 | 1201.5
0.23 | 335.5 | 1127.5 | 1213.5
0.24 | 316.5 | 1141 | 1209
0.25 | 303.5 | 1128.5 | 1209.5
0.26 | 289.5 | 1122 | 1196.5
0.27 | 271.5 | 1134 | 1192.5
0.28 | 254 | 1125.5 | 1188.5
0.29 | 232 | 1124.5 | 1190
0.3 | 221 | 1117 | 1178.5
0.31 | 210 | 1104 | 1162
0.32 | 199.5 | 1102 | 1161
0.33 | 191 | 1093 | 1145.5
0.34 | 175.5 | 1070 | 1139
0.35 | 156.5 | 1056.5 | 1116
0.36 | 153 | 1057.5 | 1105
0.37 | 150.5 | 1041 | 1102.5
0.38 | 135.5 | 1018 | 1077
0.39 | 132 | 991.5 | 1061.5
0.4 | 120 | 974 | 1041.5
0.41 | 105.5 | 968 | 1030
0.42 | 110 | 944 | 1014.5
0.43 | 98.5 | 919 | 990
0.44 | 92.5 | 888.5 | 962.5
0.45 | 93.5 | 867.5 | 950
0.46 | 86 | 846.5 | 931.5
0.47 | 90 | 817 | 903.5
0.48 | 73.5 | 788.5 | 880
0.49 | 69.5 | 759 | 850
0.5 | 81 | 747 | 840