## IDS-VDS Characteristic (mA-mm)
VGS (V) | VDS = 0.100 V | VDS = 0.500 V | VDS = 0.900 V
-0.75 | 0.0006409 | 0.0029314 | 0.010255
-0.74 | 0.0006048 | 0.0028121 | 0.00989
-0.73 | 0.0005793 | 0.0027043 | 0.009685
-0.72 | 0.0005526 | 0.002606 | 0.009369
-0.71 | 0.000525 | 0.0025147 | 0.009111
-0.7 | 0.00049927 | 0.0024256 | 0.008748
-0.69 | 0.00047205 | 0.0023222 | 0.008464
-0.68 | 0.00045007 | 0.0022273 | 0.008205
-0.67 | 0.00042887 | 0.0021501 | 0.007963
-0.66 | 0.00040617 | 0.0020521 | 0.007747
-0.65 | 0.00038571 | 0.0019873 | 0.007434
-0.64 | 0.00036819 | 0.0019238 | 0.007155
-0.63 | 0.00035322 | 0.0018428 | 0.00695
-0.62 | 0.00033122 | 0.0017549 | 0.006755
-0.61 | 0.00031521 | 0.0016801 | 0.006515
-0.6 | 0.00029713 | 0.001611 | 0.006289
-0.59 | 0.00028335 | 0.0015526 | 0.006081
-0.58 | 0.00026867 | 0.0014937 | 0.005917
-0.57 | 0.00025764 | 0.0014328 | 0.005695
-0.56 | 0.00024126 | 0.0013671 | 0.005536
-0.55 | 0.00023134 | 0.0013235 | 0.005352
-0.54 | 0.00022012 | 0.0012646 | 0.00514
-0.53 | 0.00020803 | 0.0012205 | 0.005041
-0.52 | 0.00019707 | 0.0011766 | 0.0048727
-0.51 | 0.00018785 | 0.001127 | 0.0046622
-0.5 | 0.00017978 | 0.0010904 | 0.0045754
-0.49 | 0.00017371 | 0.0010484 | 0.0044245
-0.48 | 0.00016711 | 0.0010214 | 0.0042896
-0.47 | 0.00016145 | 0.0009918 | 0.0042287
-0.46 | 0.00015834 | 0.0009717 | 0.0041034
-0.45 | 0.00015666 | 0.0009513 | 0.0040496
-0.44 | 0.00015709 | 0.0009423 | 0.0039935
-0.43 | 0.00016156 | 0.0009465 | 0.0040008
-0.42 | 0.00017058 | 0.0009758 | 0.0040904
-0.41 | 0.00018646 | 0.0010183 | 0.0042288
-0.4 | 0.00021135 | 0.0010984 | 0.0045259
-0.39 | 0.00024753 | 0.0012193 | 0.0049192
-0.38 | 0.00029916 | 0.0013895 | 0.00554
-0.37 | 0.00037268 | 0.0016511 | 0.006541
-0.36 | 0.00047756 | 0.0020194 | 0.007872
-0.35 | 0.00066 | 0.0025471 | 0.009798
-0.34 | 0.0008763 | 0.0032792 | 0.012512
-0.33 | 0.0011688 | 0.0042995 | 0.016442
-0.32 | 0.001577 | 0.005769 | 0.021919
-0.31 | 0.0021372 | 0.007749 | 0.029447
-0.3 | 0.0029158 | 0.01049 | 0.040333
-0.29 | 0.003989 | 0.014298 | 0.055099
-0.28 | 0.0054526 | 0.019514 | 0.07539
-0.27 | 0.007815 | 0.026802 | 0.104
-0.26 | 0.010685 | 0.036562 | 0.14216
-0.25 | 0.014562 | 0.050326 | 0.19484
-0.24 | 0.019862 | 0.07005 | 0.26689
-0.23 | 0.027207 | 0.09577 | 0.36272
-0.22 | 0.036943 | 0.12919 | 0.4935
-0.21 | 0.050489 | 0.17685 | 0.6702
-0.2 | 0.07036 | 0.23924 | 0.9088
-0.19 | 0.09534 | 0.32321 | 1.2226
-0.18 | 0.12896 | 0.43686 | 1.6389
-0.17 | 0.1747 | 0.5904 | 2.1689
-0.16 | 0.23536 | 0.7872 | 2.8756
-0.15 | 0.31659 | 1.0503 | 3.7682
-0.14 | 0.42675 | 1.4015 | 4.9165
-0.13 | 0.56818 | 1.8469 | 6.355
-0.12 | 0.7619 | 2.4294 | 8.076
-0.11 | 1.0086 | 3.1619 | 10.207
-0.1 | 1.3381 | 4.1153 | 12.771
-0.09 | 1.7619 | 5.3145 | 15.72
-0.08 | 2.3033 | 6.766 | 19.146
-0.07 | 2.9938 | 8.539 | 23.131
-0.06 | 3.8563 | 10.722 | 27.511
-0.05 | 4.9461 | 13.312 | 32.543
-0.04 | 6.208 | 16.378 | 39.17
-0.03 | 7.808 | 19.926 | 44.958
-0.02 | 9.656 | 23.871 | 50.452
-0.01 | 11.873 | 28.501 | 57.54
0 | 14.43 | 33.616 | 64.96
0.01 | 17.34 | 39.179 | 72.77
0.02 | 20.552 | 45.186 | 80.99
0.03 | 24.173 | 51.799 | 89.83
0.04 | 28.05 | 58.78 | 98.67
0.05 | 32.184 | 66.26 | 108.09
0.06 | 36.629 | 74.09 | 117.83
0.07 | 41.294 | 82.46 | 127.85
0.08 | 46.143 | 91.04 | 138.3
0.09 | 51.11 | 99.8 | 148.58
0.1 | 56.126 | 109.11 | 159.39
0.11 | 61.13 | 118.55 | 170.39
0.12 | 66.16 | 128.42 | 181.51
0.13 | 71.09 | 138.49 | 192.81
0.14 | 75.98 | 148.4 | 204.2
0.15 | 80.93 | 158.88 | 215.72
0.16 | 85.7 | 169.46 | 227.51
0.17 | 90.34 | 180.1 | 239.21
0.18 | 94.63 | 190.88 | 250.81
0.19 | 98.72 | 201.68 | 262.82
0.2 | 102.68 | 212.64 | 274.78
0.21 | 106.45 | 223.95 | 286.78
0.22 | 110.25 | 235.06 | 298.92
0.23 | 113.97 | 246.06 | 310.63
0.24 | 117.11 | 257.32 | 322.7
0.25 | 120.08 | 268.63 | 334.77
0.26 | 122.8 | 279.85 | 346.73
0.27 | 125.43 | 291.19 | 358.64
0.28 | 128.48 | 302.17 | 370.4
0.29 | 130.96 | 313.35 | 382.2
0.3 | 133.16 | 324.55 | 394.1
0.31 | 135.12 | 335.5 | 405.71
0.32 | 136.83 | 346.48 | 417.18
0.33 | 139.07 | 357.46 | 428.8
0.34 | 141.04 | 368.19 | 440.11
0.35 | 142.6 | 378.81 | 451.38
0.36 | 143.91 | 389.23 | 462.52
0.37 | 145.38 | 399.65 | 473.44
0.38 | 146.87 | 409.92 | 484.36
0.39 | 148.46 | 419.96 | 495.07
0.4 | 149.53 | 429.74 | 505.54
0.41 | 150.28 | 439.49 | 516.01
0.42 | 151.66 | 448.9 | 526.18
0.43 | 152.92 | 458.32 | 536.23
0.44 | 153.88 | 467.31 | 546.06
0.45 | 154.57 | 476.06 | 555.67
0.46 | 155.04 | 484.67 | 565.12
0.47 | 156.37 | 493.01 | 574.3
0.48 | 157.23 | 501.07 | 583
0.49 | 157.93 | 508.81 | 592
0.5 | 158.2 | 516.24 | 600.6

## Tranconductance (mS-mm)
VGS (V) | VDS = 0.100 V | VDS = 0.500 V | VDS = 0.900 V
-0.75 | -0.00361 | -0.01193 | -0.0365
-0.74 | -0.00308 | -0.011355 | -0.0285
-0.73 | -0.00261 | -0.010305 | -0.02605
-0.72 | -0.002715 | -0.00948 | -0.0287
-0.71 | -0.0026665 | -0.00902 | -0.03105
-0.7 | -0.0026475 | -0.009625 | -0.03235
-0.69 | -0.00246 | -0.009915 | -0.02715
-0.68 | -0.002159 | -0.008605 | -0.02505
-0.67 | -0.002195 | -0.00876 | -0.0229
-0.66 | -0.002158 | -0.00814 | -0.02645
-0.65 | -0.001899 | -0.006415 | -0.0296
-0.64 | -0.0016245 | -0.007225 | -0.0242
-0.63 | -0.0018485 | -0.008445 | -0.02
-0.62 | -0.0019005 | -0.008135 | -0.02175
-0.61 | -0.0017045 | -0.007195 | -0.0233
-0.6 | -0.001593 | -0.006375 | -0.0217
-0.59 | -0.001423 | -0.005865 | -0.0186
-0.58 | -0.0012855 | -0.00599 | -0.0193
-0.57 | -0.0013705 | -0.00633 | -0.01905
-0.56 | -0.001315 | -0.005465 | -0.01715
-0.55 | -0.001057 | -0.005125 | -0.0198
-0.54 | -0.0011655 | -0.00515 | -0.01555
-0.53 | -0.0011525 | -0.0044 | -0.013365
-0.52 | -0.001009 | -0.004675 | -0.01894
-0.51 | -0.0008645 | -0.00431 | -0.014865
-0.5 | -0.000707 | -0.00393 | -0.011885
-0.49 | -0.0006335 | -0.00345 | -0.01429
-0.48 | -0.000613 | -0.00283 | -0.00979
-0.47 | -0.0004385 | -0.002485 | -0.00931
-0.46 | -0.0002395 | -0.002025 | -0.008955
-0.45 | -6.25e-05 | -0.00147 | -0.005495
-0.44 | 0.000245 | -0.00024 | -0.00244
-0.43 | 0.0006745 | 0.001675 | 0.004845
-0.42 | 0.001245 | 0.00359 | 0.0114
-0.41 | 0.0020385 | 0.00613 | 0.021775
-0.4 | 0.0030535 | 0.01005 | 0.03452
-0.39 | 0.0043905 | 0.014555 | 0.050705
-0.38 | 0.0062575 | 0.02159 | 0.08109
-0.37 | 0.00892 | 0.031495 | 0.1166
-0.36 | 0.014366 | 0.0448 | 0.16285
-0.35 | 0.019937 | 0.06299 | 0.232
-0.34 | 0.02544 | 0.08762 | 0.3322
-0.33 | 0.035035 | 0.12449 | 0.47035
-0.32 | 0.04842 | 0.172475 | 0.65025
-0.31 | 0.06694 | 0.23605 | 0.9207
-0.3 | 0.09259 | 0.32745 | 1.2826
-0.29 | 0.12684 | 0.4512 | 1.75285
-0.28 | 0.1913 | 0.6252 | 2.44505
-0.27 | 0.26162 | 0.8524 | 3.3385
-0.26 | 0.33735 | 1.1762 | 4.542
-0.25 | 0.45885 | 1.6744 | 6.2365
-0.24 | 0.63225 | 2.2722 | 8.394
-0.23 | 0.85405 | 2.957 | 11.3305
-0.22 | 1.1641 | 4.054 | 15.374
-0.21 | 1.67085 | 5.5025 | 20.765
-0.2 | 2.24255 | 7.318 | 27.62
-0.19 | 2.93 | 9.881 | 36.505
-0.18 | 3.968 | 13.3595 | 47.315
-0.17 | 5.32 | 17.517 | 61.835
-0.16 | 7.0945 | 22.995 | 79.965
-0.15 | 9.5695 | 30.715 | 102.045
-0.14 | 12.5795 | 39.83 | 129.34
-0.13 | 16.7575 | 51.395 | 157.975
-0.12 | 22.021 | 65.75 | 192.6
-0.11 | 28.81 | 84.295 | 234.75
-0.1 | 37.665 | 107.63 | 275.65
-0.09 | 48.26 | 132.535 | 318.75
-0.08 | 61.595 | 161.225 | 370.55
-0.07 | 77.65 | 197.8 | 418.25
-0.06 | 97.615 | 238.65 | 470.6
-0.05 | 117.585 | 282.8 | 582.95
-0.04 | 143.095 | 330.7 | 620.75
-0.03 | 172.4 | 374.65 | 564.1
-0.02 | 203.25 | 428.75 | 629.1
-0.01 | 238.7 | 487.25 | 725.4
0 | 273.35 | 533.9 | 761.5
0.01 | 306.1 | 578.5 | 801.5
0.02 | 341.65 | 631 | 853
0.03 | 374.9 | 679.7 | 884
0.04 | 400.55 | 723.05 | 913
0.05 | 428.95 | 765.5 | 958
0.06 | 455.5 | 810 | 988
0.07 | 475.7 | 847.5 | 1023.5
0.08 | 490.8 | 867 | 1036.5
0.09 | 499.15 | 903.5 | 1054.5
0.1 | 501 | 937.5 | 1090.5
0.11 | 501.7 | 965.5 | 1106
0.12 | 498 | 997 | 1121
0.13 | 491 | 999 | 1134.5
0.14 | 492 | 1019.5 | 1145.5
0.15 | 486 | 1053 | 1165.5
0.16 | 470.5 | 1061 | 1174.5
0.17 | 446.5 | 1071 | 1165
0.18 | 419 | 1079 | 1180.5
0.19 | 402.5 | 1088 | 1198.5
0.2 | 386.5 | 1113.5 | 1198
0.21 | 378.5 | 1121 | 1207
0.22 | 376 | 1105.5 | 1192.5
0.23 | 343 | 1113 | 1189
0.24 | 305.5 | 1128.5 | 1207
0.25 | 284.5 | 1126.5 | 1201.5
0.26 | 267.5 | 1128 | 1193.5
0.27 | 284 | 1116 | 1183.5
0.28 | 276.5 | 1108 | 1178
0.29 | 234 | 1119 | 1185
0.3 | 208 | 1107.5 | 1175.5
0.31 | 183.5 | 1096.5 | 1154
0.32 | 197.5 | 1098 | 1154.5
0.33 | 210.5 | 1085.5 | 1146.5
0.34 | 176.5 | 1067.5 | 1129
0.35 | 143.5 | 1052 | 1120.5
0.36 | 139 | 1042 | 1103
0.37 | 148 | 1034.5 | 1092
0.38 | 154 | 1015.5 | 1081.5
0.39 | 133 | 991 | 1059
0.4 | 91 | 976.5 | 1047
0.41 | 106.5 | 958 | 1032
0.42 | 132 | 941.5 | 1011
0.43 | 111 | 920.5 | 994
0.44 | 82.5 | 887 | 972
0.45 | 58 | 868 | 953
0.46 | 90 | 847.5 | 931.5
0.47 | 109.5 | 820 | 894
0.48 | 78 | 790 | 885
0.49 | 48.5 | 758.5 | 880
0.5 | 27 | 743 | 860