## IDS-VDS Characteristic (mA-mm)
VGS (V) | VDS = 0.100 V | VDS = 0.500 V | VDS = 0.900 V
-0.75 | 0.0006133 | 0.0028363 | 0.010164
-0.74 | 0.0005798 | 0.0027389 | 0.00989
-0.73 | 0.0005548 | 0.0026368 | 0.009527
-0.72 | 0.0005281 | 0.0025456 | 0.009229
-0.71 | 0.00050367 | 0.0024564 | 0.008922
-0.7 | 0.00047692 | 0.0023635 | 0.008651
-0.69 | 0.00044918 | 0.002245 | 0.008345
-0.68 | 0.00042699 | 0.0021751 | 0.008058
-0.67 | 0.00040737 | 0.0021013 | 0.007872
-0.66 | 0.00038918 | 0.0020174 | 0.007594
-0.65 | 0.00037148 | 0.0019236 | 0.007339
-0.64 | 0.00035475 | 0.0018503 | 0.007095
-0.63 | 0.00033786 | 0.0017742 | 0.006819
-0.62 | 0.00032107 | 0.0016982 | 0.006598
-0.61 | 0.00030557 | 0.0016218 | 0.006347
-0.6 | 0.00029141 | 0.0015718 | 0.006158
-0.59 | 0.00027625 | 0.0015157 | 0.005926
-0.58 | 0.00026433 | 0.0014599 | 0.005725
-0.57 | 0.00025065 | 0.0013945 | 0.005559
-0.56 | 0.0002356 | 0.0013333 | 0.005335
-0.55 | 0.00022585 | 0.0012801 | 0.005173
-0.54 | 0.00021518 | 0.0012224 | 0.0050109
-0.53 | 0.00020356 | 0.0011671 | 0.004823
-0.52 | 0.00019317 | 0.0011317 | 0.0046749
-0.51 | 0.00018575 | 0.0010884 | 0.0045275
-0.5 | 0.00017539 | 0.0010456 | 0.004397
-0.49 | 0.00016981 | 0.0010137 | 0.004236
-0.48 | 0.00016328 | 0.0009798 | 0.004111
-0.47 | 0.0001569 | 0.0009486 | 0.0040043
-0.46 | 0.00015372 | 0.0009277 | 0.0039548
-0.45 | 0.0001503 | 0.0009067 | 0.0038573
-0.44 | 0.00015065 | 0.0009041 | 0.0038151
-0.43 | 0.00015619 | 0.0009014 | 0.0037999
-0.42 | 0.00016333 | 0.0009163 | 0.0038758
-0.41 | 0.00017727 | 0.0009554 | 0.0040007
-0.4 | 0.00019859 | 0.0010219 | 0.0042134
-0.39 | 0.00023234 | 0.0011345 | 0.0045895
-0.38 | 0.00027921 | 0.0012878 | 0.0051321
-0.37 | 0.00034805 | 0.001522 | 0.00601
-0.36 | 0.00044498 | 0.0018476 | 0.007178
-0.35 | 0.0005901 | 0.0023131 | 0.008869
-0.34 | 0.0007848 | 0.0029736 | 0.011297
-0.33 | 0.0010509 | 0.0038927 | 0.014828
-0.32 | 0.0014243 | 0.005166 | 0.019609
-0.31 | 0.0019307 | 0.007145 | 0.02644
-0.3 | 0.0026451 | 0.009668 | 0.035972
-0.29 | 0.0036141 | 0.013099 | 0.049141
-0.28 | 0.0049584 | 0.017885 | 0.0677
-0.27 | 0.007241 | 0.024473 | 0.0931
-0.26 | 0.009909 | 0.033692 | 0.12827
-0.25 | 0.013539 | 0.045937 | 0.17529
-0.24 | 0.018512 | 0.06399 | 0.24029
-0.23 | 0.025362 | 0.08726 | 0.32859
-0.22 | 0.034646 | 0.11935 | 0.4468
-0.21 | 0.047187 | 0.1616 | 0.6081
-0.2 | 0.06622 | 0.21951 | 0.8267
-0.19 | 0.08997 | 0.29803 | 1.1066
-0.18 | 0.12248 | 0.40336 | 1.497
-0.17 | 0.16561 | 0.54194 | 1.9944
-0.16 | 0.22316 | 0.7297 | 2.6365
-0.15 | 0.30118 | 0.9783 | 3.4618
-0.14 | 0.40552 | 1.2923 | 4.5272
-0.13 | 0.54323 | 1.7215 | 5.89
-0.12 | 0.7276 | 2.262 | 7.546
-0.11 | 0.9679 | 2.9691 | 9.51
-0.1 | 1.2841 | 3.8501 | 11.924
-0.09 | 1.6974 | 4.98 | 14.855
-0.08 | 2.2282 | 6.39 | 18.127
-0.07 | 2.8908 | 8.125 | 21.954
-0.06 | 3.7319 | 10.207 | 26.228
-0.05 | 4.7939 | 12.678 | 31.097
-0.04 | 6.029 | 15.651 | 36.464
-0.03 | 7.603 | 19.09 | 42.288
-0.02 | 9.439 | 23.023 | 48.647
-0.01 | 11.628 | 27.533 | 55.508
0 | 14.139 | 32.543 | 62.91
0.01 | 17.034 | 38.031 | 70.79
0.02 | 20.223 | 44.02 | 79.01
0.03 | 23.813 | 50.579 | 87.62
0.04 | 27.739 | 57.55 | 96.67
0.05 | 31.871 | 64.92 | 106.03
0.06 | 36.332 | 72.77 | 115.73
0.07 | 40.976 | 80.95 | 125.73
0.08 | 45.793 | 89.61 | 136.05
0.09 | 50.771 | 98.55 | 146.38
0.1 | 55.81 | 107.75 | 157.31
0.11 | 60.66 | 117.25 | 168.32
0.12 | 65.86 | 126.99 | 179.46
0.13 | 71.01 | 137.07 | 190.98
0.14 | 76 | 147.27 | 202.18
0.15 | 80.85 | 157.65 | 213.82
0.16 | 85.52 | 168.2 | 225.79
0.17 | 90.06 | 178.9 | 237.51
0.18 | 94.45 | 189.72 | 249.37
0.19 | 98.83 | 200.74 | 261.27
0.2 | 102.97 | 211.84 | 273.19
0.21 | 106.91 | 222.88 | 285.37
0.22 | 110.38 | 234.12 | 297.47
0.23 | 113.73 | 245.36 | 309.41
0.24 | 117.05 | 256.64 | 321.48
0.25 | 120.26 | 268.14 | 333.65
0.26 | 123.46 | 279.28 | 345.55
0.27 | 126.13 | 290.62 | 357.77
0.28 | 128.53 | 301.86 | 369.43
0.29 | 130.84 | 313.04 | 381.38
0.3 | 133.21 | 324.24 | 393.36
0.31 | 135.59 | 335.45 | 405.05
0.32 | 137.74 | 346.38 | 416.7
0.33 | 139.58 | 357.38 | 428.25
0.34 | 141.2 | 368.15 | 439.7
0.35 | 142.98 | 378.81 | 451.01
0.36 | 144.64 | 389.47 | 462.18
0.37 | 146.31 | 400.02 | 473.23
0.38 | 147.55 | 410.22 | 484.11
0.39 | 148.46 | 420.35 | 494.97
0.4 | 150.01 | 430.22 | 505.5
0.41 | 151.36 | 440.03 | 516.05
0.42 | 152.38 | 449.66 | 526.14
0.43 | 153.28 | 458.9 | 536.31
0.44 | 154.13 | 468.04 | 546.23
0.45 | 155.37 | 476.85 | 555.88
0.46 | 156.42 | 485.59 | 565.5
0.47 | 157.09 | 493.9 | 574.4
0.48 | 157.71 | 501.89 | 583.7
0.49 | 158.61 | 509.68 | 592.2
0.5 | 159.59 | 517.39 | 601

## Tranconductance (mS-mm)
VGS (V) | VDS = 0.100 V | VDS = 0.500 V | VDS = 0.900 V
-0.75 | -0.00335 | -0.00974 | -0.0274
-0.74 | -0.002925 | -0.009975 | -0.03185
-0.73 | -0.002585 | -0.009665 | -0.03305
-0.72 | -0.0025565 | -0.00902 | -0.03025
-0.71 | -0.002559 | -0.009105 | -0.0289
-0.7 | -0.0027245 | -0.01057 | -0.02885
-0.69 | -0.0024965 | -0.00942 | -0.02965
-0.68 | -0.0020905 | -0.007185 | -0.02365
-0.67 | -0.0018905 | -0.007885 | -0.0232
-0.66 | -0.0017945 | -0.008885 | -0.02665
-0.65 | -0.0017215 | -0.008355 | -0.02495
-0.64 | -0.001681 | -0.00747 | -0.026
-0.63 | -0.001684 | -0.007605 | -0.02485
-0.62 | -0.0016145 | -0.00762 | -0.0236
-0.61 | -0.001483 | -0.00632 | -0.022
-0.6 | -0.001466 | -0.005305 | -0.02105
-0.59 | -0.001354 | -0.005595 | -0.02165
-0.58 | -0.00128 | -0.00606 | -0.01835
-0.57 | -0.0014365 | -0.00633 | -0.0195
-0.56 | -0.00124 | -0.00572 | -0.0193
-0.55 | -0.001021 | -0.005545 | -0.016205
-0.54 | -0.0011145 | -0.00565 | -0.0175
-0.53 | -0.0011005 | -0.004535 | -0.0168
-0.52 | -0.0008905 | -0.003935 | -0.014775
-0.51 | -0.000889 | -0.004305 | -0.013895
-0.5 | -0.000797 | -0.003735 | -0.014575
-0.49 | -0.0006055 | -0.00329 | -0.0143
-0.48 | -0.0006455 | -0.003255 | -0.011585
-0.47 | -0.000478 | -0.002605 | -0.00781
-0.46 | -0.00033 | -0.002095 | -0.00735
-0.45 | -0.0001535 | -0.00118 | -0.006985
-0.44 | 0.0002945 | -0.000265 | -0.00287
-0.43 | 0.000634 | 0.00061 | 0.003035
-0.42 | 0.001054 | 0.0027 | 0.01004
-0.41 | 0.001763 | 0.00528 | 0.01688
-0.4 | 0.0027535 | 0.008955 | 0.02944
-0.39 | 0.004031 | 0.013295 | 0.045935
-0.38 | 0.0057855 | 0.019375 | 0.071025
-0.37 | 0.0082885 | 0.02799 | 0.102295
-0.36 | 0.0121025 | 0.039555 | 0.14295
-0.35 | 0.016991 | 0.0563 | 0.20595
-0.34 | 0.02304 | 0.07898 | 0.29795
-0.33 | 0.031975 | 0.10962 | 0.4156
-0.32 | 0.04399 | 0.162615 | 0.5806
-0.31 | 0.06104 | 0.2251 | 0.81815
-0.3 | 0.08417 | 0.2977 | 1.13505
-0.29 | 0.115665 | 0.41085 | 1.5864
-0.28 | 0.181345 | 0.5687 | 2.19795
-0.27 | 0.24753 | 0.79035 | 3.0285
-0.26 | 0.3149 | 1.0732 | 4.1095
-0.25 | 0.43015 | 1.5149 | 5.601
-0.24 | 0.59115 | 2.06615 | 7.665
-0.23 | 0.8067 | 2.768 | 10.3255
-0.22 | 1.09125 | 3.717 | 13.9755
-0.21 | 1.5787 | 5.008 | 18.995
-0.2 | 2.13915 | 6.8215 | 24.925
-0.19 | 2.813 | 9.1925 | 33.515
-0.18 | 3.782 | 12.1955 | 44.39
-0.17 | 5.034 | 16.317 | 56.975
-0.16 | 6.7785 | 21.818 | 73.37
-0.15 | 9.118 | 28.13 | 94.535
-0.14 | 12.1025 | 37.16 | 121.41
-0.13 | 16.104 | 48.485 | 150.94
-0.12 | 21.2335 | 62.38 | 181
-0.11 | 27.825 | 79.405 | 218.9
-0.1 | 36.475 | 100.545 | 267.25
-0.09 | 47.205 | 126.995 | 310.15
-0.08 | 59.67 | 157.25 | 354.95
-0.07 | 75.185 | 190.85 | 405.05
-0.06 | 95.155 | 227.65 | 457.15
-0.05 | 114.855 | 272.2 | 511.8
-0.04 | 140.455 | 320.6 | 559.55
-0.03 | 170.5 | 368.6 | 609.15
-0.02 | 201.25 | 422.15 | 661
-0.01 | 235 | 476 | 713.15
0 | 270.3 | 524.9 | 764.1
0.01 | 304.2 | 573.85 | 805
0.02 | 338.95 | 627.4 | 841.5
0.03 | 375.8 | 676.5 | 883
0.04 | 402.9 | 717.05 | 920.5
0.05 | 429.65 | 761 | 953
0.06 | 455.25 | 801.5 | 985
0.07 | 473.05 | 842 | 1016
0.08 | 489.75 | 880 | 1032.5
0.09 | 500.85 | 907 | 1063
0.1 | 494.45 | 935 | 1097
0.11 | 502.5 | 962 | 1107.5
0.12 | 517.5 | 991 | 1133
0.13 | 507 | 1014 | 1136
0.14 | 492 | 1029 | 1142
0.15 | 476 | 1046.5 | 1180.5
0.16 | 460.5 | 1062.5 | 1184.5
0.17 | 446.5 | 1076 | 1179
0.18 | 438.5 | 1092 | 1188
0.19 | 426 | 1106 | 1191
0.2 | 404 | 1107 | 1205
0.21 | 370.5 | 1114 | 1214
0.22 | 341 | 1124 | 1202
0.23 | 333.5 | 1126 | 1200.5
0.24 | 326.5 | 1139 | 1212
0.25 | 320.5 | 1132 | 1203.5
0.26 | 293.5 | 1124 | 1206
0.27 | 253.5 | 1129 | 1194
0.28 | 235.5 | 1121 | 1180.5
0.29 | 234 | 1119 | 1196.5
0.3 | 237.5 | 1120.5 | 1183.5
0.31 | 226.5 | 1107 | 1167
0.32 | 199.5 | 1096.5 | 1160
0.33 | 173 | 1088.5 | 1150
0.34 | 170 | 1071.5 | 1138
0.35 | 172 | 1066 | 1124
0.36 | 166.5 | 1060.5 | 1111
0.37 | 145.5 | 1037.5 | 1096.5
0.38 | 107.5 | 1016.5 | 1087
0.39 | 123 | 1000 | 1069.5
0.4 | 145 | 984 | 1054
0.41 | 118.5 | 972 | 1032
0.42 | 96 | 943.5 | 1013
0.43 | 87.5 | 919 | 1004.5
0.44 | 104.5 | 897.5 | 978.5
0.45 | 114.5 | 877.5 | 963.5
0.46 | 86 | 852.5 | 926
0.47 | 64.5 | 815 | 910
0.48 | 76 | 789 | 890
0.49 | 94 | 775 | 865
0.5 | 98 | 771 | 880