## IDS-VDS Characteristic (mA-mm)
VGS (V) | VDS = 0.100 V | VDS = 0.500 V | VDS = 0.900 V
-0.75 | 0.0006235 | 0.003034 | 0.010967
-0.74 | 0.0005913 | 0.0029242 | 0.010563
-0.73 | 0.0005619 | 0.0028015 | 0.010232
-0.72 | 0.0005375 | 0.0026864 | 0.00987
-0.71 | 0.0005086 | 0.0025928 | 0.009612
-0.7 | 0.00048331 | 0.0024865 | 0.009288
-0.69 | 0.00045828 | 0.0023821 | 0.008939
-0.68 | 0.00043719 | 0.0022899 | 0.008678
-0.67 | 0.00041681 | 0.0021969 | 0.00835
-0.66 | 0.00039827 | 0.0021153 | 0.008065
-0.65 | 0.00038143 | 0.002003 | 0.007765
-0.64 | 0.00036193 | 0.0019504 | 0.007541
-0.63 | 0.00034159 | 0.0018664 | 0.007248
-0.62 | 0.00032441 | 0.0017983 | 0.007002
-0.61 | 0.00030656 | 0.0017302 | 0.006792
-0.6 | 0.00029147 | 0.0016537 | 0.006581
-0.59 | 0.00027911 | 0.0015954 | 0.006332
-0.58 | 0.00026575 | 0.0015251 | 0.006121
-0.57 | 0.00025246 | 0.0014589 | 0.005947
-0.56 | 0.00023895 | 0.0013965 | 0.005722
-0.55 | 0.00022724 | 0.0013366 | 0.005548
-0.54 | 0.00021444 | 0.0012842 | 0.005349
-0.53 | 0.00020583 | 0.0012359 | 0.005131
-0.52 | 0.00019346 | 0.0011929 | 0.005005
-0.51 | 0.00018436 | 0.0011372 | 0.0048506
-0.5 | 0.00017728 | 0.0010882 | 0.0047169
-0.49 | 0.00016875 | 0.0010544 | 0.0045429
-0.48 | 0.00016298 | 0.0010148 | 0.0043937
-0.47 | 0.00015699 | 0.0009842 | 0.0042719
-0.46 | 0.00015358 | 0.0009623 | 0.0041878
-0.45 | 0.00015073 | 0.0009479 | 0.0040514
-0.44 | 0.00015003 | 0.0009128 | 0.0039825
-0.43 | 0.00015223 | 0.0009095 | 0.0039934
-0.42 | 0.00015999 | 0.0009279 | 0.0039995
-0.41 | 0.00017204 | 0.0009594 | 0.0040881
-0.4 | 0.00019098 | 0.0010127 | 0.0042658
-0.39 | 0.00022054 | 0.0011007 | 0.0045704
-0.38 | 0.0002624 | 0.0012412 | 0.0050386
-0.37 | 0.00032412 | 0.0014443 | 0.005799
-0.36 | 0.00041195 | 0.0017366 | 0.006795
-0.35 | 0.0005347 | 0.0021455 | 0.008288
-0.34 | 0.0007523 | 0.0027378 | 0.01039
-0.33 | 0.001007 | 0.003569 | 0.0135
-0.32 | 0.0013591 | 0.0047302 | 0.017825
-0.31 | 0.0018439 | 0.006519 | 0.023936
-0.3 | 0.002515 | 0.008795 | 0.032357
-0.29 | 0.0034441 | 0.011959 | 0.044258
-0.28 | 0.0047226 | 0.016305 | 0.0612
-0.27 | 0.006782 | 0.022407 | 0.08358
-0.26 | 0.009251 | 0.030659 | 0.11565
-0.25 | 0.012683 | 0.042098 | 0.15847
-0.24 | 0.017356 | 0.05838 | 0.21689
-0.23 | 0.023847 | 0.07997 | 0.29767
-0.22 | 0.032603 | 0.10868 | 0.40705
-0.21 | 0.044541 | 0.14821 | 0.55481
-0.2 | 0.06231 | 0.20219 | 0.7514
-0.19 | 0.0845 | 0.27288 | 1.0188
-0.18 | 0.11524 | 0.3724 | 1.3733
-0.17 | 0.15602 | 0.50343 | 1.8425
-0.16 | 0.21115 | 0.6796 | 2.4418
-0.15 | 0.28565 | 0.9124 | 3.2308
-0.14 | 0.38438 | 1.2168 | 4.2395
-0.13 | 0.51701 | 1.6148 | 5.499
-0.12 | 0.691 | 2.1266 | 7.095
-0.11 | 0.9246 | 2.797 | 8.977
-0.1 | 1.2282 | 3.6495 | 11.316
-0.09 | 1.6255 | 4.7381 | 14.127
-0.08 | 2.1302 | 6.088 | 17.306
-0.07 | 2.7816 | 7.744 | 21.041
-0.06 | 3.6025 | 9.754 | 25.572
-0.05 | 4.6321 | 12.203 | 32.51
-0.04 | 5.85 | 15.061 | 38.928
-0.03 | 7.357 | 18.459 | 44.859
-0.02 | 9.182 | 22.241 | 50.483
-0.01 | 11.331 | 26.675 | 56.09
0 | 13.851 | 31.648 | 61.71
0.01 | 16.708 | 37.097 | 69.42
0.02 | 19.859 | 42.902 | 77.56
0.03 | 23.425 | 49.481 | 86.13
0.04 | 27.269 | 56.426 | 95.11
0.05 | 31.439 | 63.75 | 104.49
0.06 | 35.837 | 71.55 | 114.2
0.07 | 40.584 | 79.79 | 124.16
0.08 | 45.386 | 88.41 | 134.45
0.09 | 50.323 | 97.21 | 144.87
0.1 | 55.381 | 106.45 | 155.61
0.11 | 60.31 | 115.89 | 166.62
0.12 | 65.46 | 125.81 | 177.76
0.13 | 70.46 | 135.69 | 189.19
0.14 | 75.48 | 145.93 | 200.6
0.15 | 80.41 | 156.28 | 212.2
0.16 | 85.22 | 166.91 | 224.13
0.17 | 89.81 | 177.68 | 235.68
0.18 | 94.24 | 188.39 | 247.76
0.19 | 98.4 | 199.4 | 259.59
0.2 | 102.43 | 210.5 | 271.68
0.21 | 106.45 | 221.76 | 283.77
0.22 | 110.26 | 233.04 | 295.83
0.23 | 113.76 | 244.07 | 307.88
0.24 | 116.99 | 255.52 | 319.9
0.25 | 120.07 | 266.94 | 332.12
0.26 | 123.02 | 278.27 | 344.03
0.27 | 125.99 | 289.57 | 356.09
0.28 | 128.65 | 300.79 | 368.09
0.29 | 131.14 | 312.04 | 379.97
0.3 | 133.32 | 323.35 | 391.97
0.31 | 135.3 | 334.57 | 403.54
0.32 | 137.59 | 345.5 | 415.38
0.33 | 139.63 | 356.55 | 426.95
0.34 | 141.42 | 367.4 | 438.42
0.35 | 142.96 | 378.12 | 449.7
0.36 | 144.47 | 388.91 | 460.93
0.37 | 146.17 | 399.29 | 472.15
0.38 | 147.73 | 409.7 | 483.06
0.39 | 148.93 | 419.75 | 493.81
0.4 | 150.01 | 429.73 | 504.34
0.41 | 151.38 | 439.56 | 514.93
0.42 | 152.6 | 449.22 | 525.3
0.43 | 153.69 | 458.53 | 535.39
0.44 | 154.48 | 467.67 | 545.44
0.45 | 155.18 | 476.6 | 554.97
0.46 | 156.55 | 485.32 | 564.7
0.47 | 157.35 | 493.72 | 573.6
0.48 | 158.09 | 501.78 | 583
0.49 | 158.76 | 509.66 | 591.7
0.5 | 159.51 | 517.36 | 600.5

## Tranconductance (mS-mm)
VGS (V) | VDS = 0.100 V | VDS = 0.500 V | VDS = 0.900 V
-0.75 | -0.00322 | -0.01098 | -0.0404
-0.74 | -0.00308 | -0.011625 | -0.03675
-0.73 | -0.00269 | -0.01189 | -0.03465
-0.72 | -0.002665 | -0.010435 | -0.031
-0.71 | -0.0027095 | -0.009995 | -0.0291
-0.7 | -0.002516 | -0.010535 | -0.03365
-0.69 | -0.002306 | -0.00983 | -0.0305
-0.68 | -0.0020735 | -0.00926 | -0.02945
-0.67 | -0.001946 | -0.00873 | -0.03065
-0.66 | -0.001769 | -0.009695 | -0.02925
-0.65 | -0.001817 | -0.008245 | -0.0262
-0.64 | -0.001992 | -0.00683 | -0.02585
-0.63 | -0.001876 | -0.007605 | -0.02695
-0.62 | -0.0017515 | -0.00681 | -0.0228
-0.61 | -0.001647 | -0.00723 | -0.02105
-0.6 | -0.0013725 | -0.00674 | -0.023
-0.59 | -0.001286 | -0.00643 | -0.023
-0.58 | -0.0013325 | -0.006825 | -0.01925
-0.57 | -0.00134 | -0.00643 | -0.01995
-0.56 | -0.001261 | -0.006115 | -0.01995
-0.55 | -0.0012255 | -0.005615 | -0.01865
-0.54 | -0.0010705 | -0.005035 | -0.02085
-0.53 | -0.001049 | -0.004565 | -0.0172
-0.52 | -0.0010735 | -0.004935 | -0.01402
-0.51 | -0.000809 | -0.005235 | -0.014405
-0.5 | -0.0007805 | -0.00414 | -0.015385
-0.49 | -0.000715 | -0.00367 | -0.01616
-0.48 | -0.000588 | -0.00351 | -0.01355
-0.47 | -0.00047 | -0.002625 | -0.010295
-0.46 | -0.000313 | -0.001815 | -0.011025
-0.45 | -0.0001775 | -0.002475 | -0.010265
-0.44 | 7.5e-05 | -0.00192 | -0.0029
-0.43 | 0.000498 | 0.000755 | 0.00085
-0.42 | 0.0009905 | 0.002495 | 0.004735
-0.41 | 0.0015495 | 0.00424 | 0.013315
-0.4 | 0.002425 | 0.007065 | 0.024115
-0.39 | 0.003571 | 0.011425 | 0.03864
-0.38 | 0.005179 | 0.01718 | 0.06143
-0.37 | 0.0074775 | 0.02477 | 0.08782
-0.36 | 0.010529 | 0.03506 | 0.12445
-0.35 | 0.0170175 | 0.05006 | 0.17975
-0.34 | 0.023615 | 0.071175 | 0.2606
-0.33 | 0.03034 | 0.09962 | 0.37175
-0.32 | 0.041845 | 0.1475 | 0.5218
-0.31 | 0.057795 | 0.20324 | 0.7266
-0.3 | 0.08001 | 0.272 | 1.0161
-0.29 | 0.11038 | 0.3755 | 1.44215
-0.28 | 0.166895 | 0.5224 | 1.9661
-0.27 | 0.22642 | 0.7177 | 2.7225
-0.26 | 0.29505 | 0.98455 | 3.7445
-0.25 | 0.40525 | 1.38605 | 5.062
-0.24 | 0.5582 | 1.8936 | 6.96
-0.23 | 0.76235 | 2.515 | 9.508
-0.22 | 1.0347 | 3.412 | 12.857
-0.21 | 1.48535 | 4.6755 | 17.2175
-0.2 | 1.99795 | 6.2335 | 23.1995
-0.19 | 2.6465 | 8.5105 | 31.095
-0.18 | 3.576 | 11.5275 | 41.185
-0.17 | 4.7955 | 15.36 | 53.425
-0.16 | 6.4815 | 20.4485 | 69.415
-0.15 | 8.6615 | 26.86 | 89.885
-0.14 | 11.568 | 35.12 | 113.41
-0.13 | 15.331 | 45.49 | 142.775
-0.12 | 20.3795 | 59.11 | 173.9
-0.11 | 26.86 | 76.145 | 211.05
-0.1 | 35.045 | 97.055 | 257.5
-0.09 | 45.1 | 121.925 | 299.5
-0.08 | 57.805 | 150.295 | 345.7
-0.07 | 73.615 | 183.3 | 413.3
-0.06 | 92.525 | 222.95 | 573.45
-0.05 | 112.375 | 265.35 | 667.8
-0.04 | 136.245 | 312.8 | 617.45
-0.03 | 166.6 | 359 | 577.75
-0.02 | 198.7 | 410.8 | 561.55
-0.01 | 233.45 | 470.35 | 561.35
0 | 268.85 | 521.1 | 666.5
0.01 | 300.4 | 562.7 | 792.5
0.02 | 335.85 | 619.2 | 835.5
0.03 | 370.5 | 676.2 | 877.5
0.04 | 400.7 | 713.45 | 918
0.05 | 428.4 | 756.2 | 954.5
0.06 | 457.25 | 802 | 983.5
0.07 | 477.45 | 843 | 1012.5
0.08 | 486.95 | 871 | 1035.5
0.09 | 499.75 | 902 | 1058
0.1 | 499.35 | 934 | 1087.5
0.11 | 503.95 | 968 | 1107.5
0.12 | 507.5 | 990 | 1128.5
0.13 | 501 | 1006 | 1142
0.14 | 497.5 | 1029.5 | 1150.5
0.15 | 487 | 1049 | 1176.5
0.16 | 470 | 1070 | 1174
0.17 | 451 | 1074 | 1181.5
0.18 | 429.5 | 1086 | 1195.5
0.19 | 409.5 | 1105.5 | 1196
0.2 | 402.5 | 1118 | 1209
0.21 | 391.5 | 1127 | 1207.5
0.22 | 365.5 | 1115.5 | 1205.5
0.23 | 336.5 | 1124 | 1203.5
0.24 | 315.5 | 1143.5 | 1212
0.25 | 301.5 | 1137.5 | 1206.5
0.26 | 296 | 1131.5 | 1198.5
0.27 | 281.5 | 1126 | 1203
0.28 | 257.5 | 1123.5 | 1194
0.29 | 233.5 | 1128 | 1194
0.3 | 208 | 1126.5 | 1178.5
0.31 | 213.5 | 1107.5 | 1170.5
0.32 | 216.5 | 1099 | 1170.5
0.33 | 191.5 | 1095 | 1152
0.34 | 166.5 | 1078.5 | 1137.5
0.35 | 152.5 | 1075.5 | 1125.5
0.36 | 160.5 | 1058.5 | 1122.5
0.37 | 163 | 1039.5 | 1106.5
0.38 | 138 | 1023 | 1083
0.39 | 114 | 1001.5 | 1064
0.4 | 122.5 | 990.5 | 1056
0.41 | 129.5 | 974.5 | 1048
0.42 | 115.5 | 948.5 | 1023
0.43 | 94 | 922.5 | 1007
0.44 | 74.5 | 903.5 | 979
0.45 | 103.5 | 882.5 | 963
0.46 | 108.5 | 856 | 931.5
0.47 | 77 | 823 | 915
0.48 | 70.5 | 797 | 905
0.49 | 71 | 779 | 875
0.5 | 75 | 770 | 880