## IDS-VDS Characteristic (mA-mm)
VGS (V) | VDS = 0.100 V | VDS = 0.500 V | VDS = 0.900 V
-0.75 | 0.0006775 | 0.0033196 | 0.012071
-0.74 | 0.0006483 | 0.003146 | 0.01168
-0.73 | 0.0006121 | 0.0030279 | 0.011269
-0.72 | 0.0005806 | 0.0029057 | 0.01086
-0.71 | 0.0005526 | 0.0027804 | 0.010572
-0.7 | 0.0005279 | 0.0026964 | 0.010161
-0.69 | 0.00049897 | 0.0025792 | 0.009846
-0.68 | 0.00047174 | 0.0024665 | 0.00959
-0.67 | 0.00045086 | 0.0023671 | 0.009245
-0.66 | 0.00042633 | 0.0022677 | 0.008926
-0.65 | 0.0004051 | 0.0021796 | 0.008588
-0.64 | 0.00038714 | 0.0020887 | 0.008304
-0.63 | 0.00036592 | 0.002014 | 0.008004
-0.62 | 0.00034618 | 0.0019236 | 0.007749
-0.61 | 0.00032921 | 0.0018507 | 0.007462
-0.6 | 0.00031008 | 0.0017735 | 0.007246
-0.59 | 0.00029402 | 0.0017096 | 0.006984
-0.58 | 0.00028078 | 0.0016314 | 0.006766
-0.57 | 0.00026412 | 0.0015731 | 0.006505
-0.56 | 0.00025121 | 0.0015039 | 0.00632
-0.55 | 0.0002398 | 0.0014523 | 0.006133
-0.54 | 0.00022735 | 0.0013799 | 0.005864
-0.53 | 0.00021694 | 0.0013251 | 0.005641
-0.52 | 0.00020441 | 0.0012682 | 0.005476
-0.51 | 0.00019524 | 0.0012182 | 0.0053
-0.5 | 0.00018548 | 0.0011737 | 0.005138
-0.49 | 0.00017651 | 0.0011293 | 0.0049437
-0.48 | 0.00016911 | 0.0010891 | 0.004796
-0.47 | 0.00016317 | 0.001044 | 0.0046328
-0.46 | 0.00015761 | 0.0010068 | 0.0045153
-0.45 | 0.00015562 | 0.0009853 | 0.0043955
-0.44 | 0.00015466 | 0.0009747 | 0.0043334
-0.43 | 0.00015663 | 0.0009692 | 0.0042788
-0.42 | 0.00016294 | 0.0009824 | 0.0043158
-0.41 | 0.00017407 | 0.0010027 | 0.0043769
-0.4 | 0.00019323 | 0.0010583 | 0.0045458
-0.39 | 0.0002226 | 0.0011464 | 0.0048638
-0.38 | 0.00026557 | 0.0012862 | 0.0053056
-0.37 | 0.00032622 | 0.0014839 | 0.006043
-0.36 | 0.00041198 | 0.001774 | 0.007061
-0.35 | 0.00053575 | 0.00219 | 0.008513
-0.34 | 0.0007516 | 0.0027893 | 0.010682
-0.33 | 0.0010012 | 0.003595 | 0.013703
-0.32 | 0.0013492 | 0.0047487 | 0.018073
-0.31 | 0.0018311 | 0.006533 | 0.024151
-0.3 | 0.0025056 | 0.008784 | 0.032531
-0.29 | 0.0034277 | 0.011952 | 0.04471
-0.28 | 0.0046761 | 0.016297 | 0.06116
-0.27 | 0.006751 | 0.022362 | 0.0839
-0.26 | 0.009258 | 0.030498 | 0.11588
-0.25 | 0.012668 | 0.042293 | 0.15898
-0.24 | 0.017283 | 0.05826 | 0.21873
-0.23 | 0.023735 | 0.07992 | 0.29907
-0.22 | 0.032482 | 0.10933 | 0.40681
-0.21 | 0.044434 | 0.1483 | 0.55584
-0.2 | 0.06216 | 0.20278 | 0.7557
-0.19 | 0.08478 | 0.27593 | 1.0236
-0.18 | 0.11547 | 0.37417 | 1.3829
-0.17 | 0.1564 | 0.50618 | 1.8507
-0.16 | 0.21093 | 0.6818 | 2.453
-0.15 | 0.28587 | 0.9128 | 3.2399
-0.14 | 0.38559 | 1.219 | 4.2541
-0.13 | 0.51841 | 1.6225 | 5.5283
-0.12 | 0.6917 | 2.1448 | 7.103
-0.11 | 0.9239 | 2.8102 | 9.041
-0.1 | 1.229 | 3.6765 | 11.36
-0.09 | 1.6273 | 4.7519 | 14.152
-0.08 | 2.14 | 6.123 | 17.4
-0.07 | 2.7888 | 7.764 | 21.047
-0.06 | 3.6101 | 9.795 | 25.316
-0.05 | 4.6387 | 12.227 | 30.051
-0.04 | 5.86 | 15.126 | 35.368
-0.03 | 7.38 | 18.475 | 41.035
-0.02 | 9.194 | 22.316 | 47.3
-0.01 | 11.36 | 26.77 | 54.072
0 | 13.859 | 31.68 | 61.44
0.01 | 16.661 | 37.094 | 69.11
0.02 | 19.829 | 42.973 | 77.15
0.03 | 23.4 | 49.478 | 85.79
0.04 | 27.203 | 56.265 | 94.65
0.05 | 31.368 | 63.64 | 103.83
0.06 | 35.763 | 71.29 | 113.45
0.07 | 40.375 | 79.52 | 123.45
0.08 | 45.164 | 88.05 | 133.39
0.09 | 50.045 | 96.87 | 143.94
0.1 | 55.102 | 106.05 | 154.56
0.11 | 59.9 | 115.31 | 165.37
0.12 | 65.09 | 125.19 | 176.72
0.13 | 70.15 | 135.07 | 187.66
0.14 | 75.14 | 145.18 | 199.05
0.15 | 79.87 | 155.44 | 210.58
0.16 | 84.58 | 165.93 | 222.22
0.17 | 89.02 | 176.53 | 233.96
0.18 | 93.48 | 187.22 | 245.69
0.19 | 97.82 | 198.15 | 257.47
0.2 | 101.94 | 209.02 | 269.4
0.21 | 105.69 | 220.21 | 281.46
0.22 | 109.22 | 231.35 | 293.31
0.23 | 112.53 | 242.43 | 305.42
0.24 | 115.84 | 253.76 | 317.31
0.25 | 119.27 | 264.89 | 329.44
0.26 | 122.22 | 276.16 | 341.47
0.27 | 124.84 | 287.38 | 353.14
0.28 | 127.29 | 298.52 | 365.14
0.29 | 129.49 | 309.67 | 376.93
0.3 | 132.08 | 320.8 | 388.82
0.31 | 134.37 | 331.92 | 400.61
0.32 | 136.35 | 342.86 | 412.08
0.33 | 137.99 | 353.85 | 423.63
0.34 | 139.73 | 364.47 | 435.09
0.35 | 141.58 | 375.29 | 446.44
0.36 | 143.32 | 385.77 | 457.49
0.37 | 144.71 | 396.32 | 468.7
0.38 | 145.87 | 406.6 | 479.62
0.39 | 147.32 | 416.55 | 490.4
0.4 | 148.66 | 426.48 | 500.99
0.41 | 149.91 | 436.32 | 511.23
0.42 | 150.77 | 445.94 | 521.8
0.43 | 151.49 | 455.25 | 531.92
0.44 | 152.98 | 464.34 | 541.87
0.45 | 153.92 | 473.26 | 551.59
0.46 | 154.84 | 482.06 | 561.18
0.47 | 155.31 | 490.34 | 570.3
0.48 | 156.19 | 498.42 | 579.6
0.49 | 157.09 | 506.36 | 588.6
0.5 | 157.97 | 514.04 | 597.2

## Tranconductance (mS-mm)
VGS (V) | VDS = 0.100 V | VDS = 0.500 V | VDS = 0.900 V
-0.75 | -0.00292 | -0.01736 | -0.0391
-0.74 | -0.00327 | -0.014585 | -0.0401
-0.73 | -0.003385 | -0.012015 | -0.041
-0.72 | -0.002975 | -0.012375 | -0.03485
-0.71 | -0.002635 | -0.010465 | -0.03495
-0.7 | -0.0026815 | -0.01006 | -0.0363
-0.69 | -0.002808 | -0.011495 | -0.02855
-0.68 | -0.0024055 | -0.010605 | -0.03005
-0.67 | -0.0022705 | -0.00994 | -0.0332
-0.66 | -0.002288 | -0.009375 | -0.03285
-0.65 | -0.0019595 | -0.00895 | -0.0311
-0.64 | -0.001959 | -0.00828 | -0.0292
-0.63 | -0.002048 | -0.008255 | -0.02775
-0.62 | -0.0018355 | -0.008165 | -0.0271
-0.61 | -0.001805 | -0.007505 | -0.02515
-0.6 | -0.0017595 | -0.007055 | -0.0239
-0.59 | -0.001465 | -0.007105 | -0.024
-0.58 | -0.001495 | -0.006825 | -0.02395
-0.57 | -0.0014785 | -0.006375 | -0.0223
-0.56 | -0.001216 | -0.00604 | -0.0186
-0.55 | -0.001193 | -0.0062 | -0.0228
-0.54 | -0.001143 | -0.00636 | -0.0246
-0.53 | -0.001147 | -0.005585 | -0.0194
-0.52 | -0.001085 | -0.005345 | -0.01705
-0.51 | -0.0009465 | -0.004725 | -0.0169
-0.5 | -0.0009365 | -0.004445 | -0.017815
-0.49 | -0.0008185 | -0.00423 | -0.0171
-0.48 | -0.000667 | -0.004265 | -0.015545
-0.47 | -0.000575 | -0.004115 | -0.014035
-0.46 | -0.0003775 | -0.002935 | -0.011865
-0.45 | -0.0001475 | -0.001605 | -0.009095
-0.44 | 5.05e-05 | -0.000805 | -0.005835
-0.43 | 0.000414 | 0.000385 | -0.00088
-0.42 | 0.000872 | 0.001675 | 0.004905
-0.41 | 0.0015145 | 0.003795 | 0.0115
-0.4 | 0.0024265 | 0.007185 | 0.024345
-0.39 | 0.003617 | 0.011395 | 0.03799
-0.38 | 0.005181 | 0.016875 | 0.05896
-0.37 | 0.0073205 | 0.02439 | 0.08777
-0.36 | 0.0104765 | 0.035305 | 0.1235
-0.35 | 0.016981 | 0.050765 | 0.18105
-0.34 | 0.0232725 | 0.07025 | 0.2595
-0.33 | 0.02988 | 0.09797 | 0.36955
-0.32 | 0.041495 | 0.1469 | 0.5224
-0.31 | 0.05782 | 0.201765 | 0.7229
-0.3 | 0.07983 | 0.27095 | 1.02795
-0.29 | 0.108525 | 0.37565 | 1.43145
-0.28 | 0.166165 | 0.5205 | 1.9595
-0.27 | 0.229095 | 0.71005 | 2.736
-0.26 | 0.29585 | 0.99655 | 3.754
-0.25 | 0.40125 | 1.3881 | 5.1425
-0.24 | 0.55335 | 1.88135 | 7.0045
-0.23 | 0.75995 | 2.5535 | 9.404
-0.22 | 1.03495 | 3.419 | 12.8385
-0.21 | 1.4839 | 4.6725 | 17.4445
-0.2 | 2.0173 | 6.3815 | 23.388
-0.19 | 2.6655 | 8.5695 | 31.36
-0.18 | 3.581 | 11.5125 | 41.355
-0.17 | 4.773 | 15.3815 | 53.505
-0.16 | 6.4735 | 20.331 | 69.46
-0.15 | 8.733 | 26.86 | 90.055
-0.14 | 11.627 | 35.485 | 114.42
-0.13 | 15.3055 | 46.29 | 142.445
-0.12 | 20.2745 | 59.385 | 175.635
-0.11 | 26.865 | 76.585 | 212.85
-0.1 | 35.17 | 97.085 | 255.55
-0.09 | 45.55 | 122.325 | 302
-0.08 | 58.075 | 150.605 | 344.75
-0.07 | 73.505 | 183.6 | 395.8
-0.06 | 92.495 | 223.15 | 450.2
-0.05 | 112.495 | 266.55 | 502.6
-0.04 | 137.065 | 312.4 | 549.2
-0.03 | 166.7 | 359.5 | 596.6
-0.02 | 199 | 414.75 | 651.85
-0.01 | 233.25 | 468.2 | 707
0 | 265.05 | 516.2 | 751.9
0.01 | 298.5 | 564.65 | 785.5
0.02 | 336.95 | 619.2 | 834
0.03 | 368.7 | 664.6 | 875
0.04 | 398.4 | 708.1 | 902
0.05 | 428 | 751.25 | 940
0.06 | 450.35 | 794 | 981
0.07 | 470.05 | 838 | 997
0.08 | 483.5 | 867.5 | 1024.5
0.09 | 496.9 | 900 | 1058.5
0.1 | 492.75 | 922 | 1071.5
0.11 | 499.4 | 957 | 1108
0.12 | 512.5 | 988 | 1114.5
0.13 | 502.5 | 999.5 | 1116.5
0.14 | 486 | 1018.5 | 1146
0.15 | 472 | 1037.5 | 1158.5
0.16 | 457.5 | 1054.5 | 1169
0.17 | 445 | 1064.5 | 1173.5
0.18 | 440 | 1081 | 1175.5
0.19 | 423 | 1090 | 1185.5
0.2 | 393.5 | 1103 | 1199.5
0.21 | 364 | 1116.5 | 1195.5
0.22 | 342 | 1111 | 1198
0.23 | 331 | 1120.5 | 1200
0.24 | 337 | 1123 | 1201
0.25 | 319 | 1120 | 1208
0.26 | 278.5 | 1124.5 | 1185
0.27 | 253.5 | 1118 | 1183.5
0.28 | 232.5 | 1114.5 | 1189.5
0.29 | 239.5 | 1114 | 1184
0.3 | 244 | 1112.5 | 1184
0.31 | 213.5 | 1103 | 1163
0.32 | 181 | 1096.5 | 1151
0.33 | 169 | 1080.5 | 1150.5
0.34 | 179.5 | 1072 | 1140.5
0.35 | 179.5 | 1065 | 1120
0.36 | 156.5 | 1051.5 | 1113
0.37 | 127.5 | 1041.5 | 1106.5
0.38 | 130.5 | 1011.5 | 1085
0.39 | 139.5 | 994 | 1068.5
0.4 | 129.5 | 988.5 | 1041.5
0.41 | 105.5 | 973 | 1040.5
0.42 | 79 | 946.5 | 1034.5
0.43 | 110.5 | 920 | 1003.5
0.44 | 121.5 | 900.5 | 983.5
0.45 | 93 | 886 | 965.5
0.46 | 69.5 | 854 | 935.5
0.47 | 67.5 | 818 | 921
0.48 | 89 | 801 | 915
0.49 | 89 | 781 | 880
0.5 | 88 | 768 | 860