## IDS-VDS Characteristic (mA-mm)
VGS (V) | VDS = 0.100 V | VDS = 0.500 V | VDS = 0.900 V
-0.75 | 0.0006493 | 0.0032512 | 0.012175
-0.74 | 0.0006197 | 0.0031264 | 0.011784
-0.73 | 0.0005891 | 0.0030042 | 0.011414
-0.72 | 0.0005628 | 0.0028986 | 0.011022
-0.71 | 0.0005307 | 0.0027765 | 0.010673
-0.7 | 0.0005071 | 0.0026443 | 0.010343
-0.69 | 0.00047808 | 0.0025409 | 0.009956
-0.68 | 0.00045513 | 0.0024418 | 0.009647
-0.67 | 0.00043087 | 0.0023545 | 0.009273
-0.66 | 0.00040989 | 0.0022382 | 0.008984
-0.65 | 0.00039146 | 0.0021616 | 0.008691
-0.64 | 0.00037122 | 0.0020716 | 0.008348
-0.63 | 0.00035428 | 0.0019769 | 0.008097
-0.62 | 0.0003354 | 0.0018943 | 0.007797
-0.61 | 0.00031703 | 0.0018108 | 0.007532
-0.6 | 0.00030147 | 0.001746 | 0.007259
-0.59 | 0.00028559 | 0.001663 | 0.007037
-0.58 | 0.00027131 | 0.0015936 | 0.006777
-0.57 | 0.00025812 | 0.0015243 | 0.006558
-0.56 | 0.00024558 | 0.0014628 | 0.006274
-0.55 | 0.00023077 | 0.0014004 | 0.006043
-0.54 | 0.00021978 | 0.0013459 | 0.005857
-0.53 | 0.00020844 | 0.0012919 | 0.0056
-0.52 | 0.00019717 | 0.0012386 | 0.005446
-0.51 | 0.00018849 | 0.0011844 | 0.005261
-0.5 | 0.00018005 | 0.001146 | 0.005072
-0.49 | 0.00017198 | 0.0010976 | 0.0049297
-0.48 | 0.00016354 | 0.0010563 | 0.0047734
-0.47 | 0.00016018 | 0.0010226 | 0.0046235
-0.46 | 0.00015453 | 0.0009911 | 0.0044972
-0.45 | 0.0001513 | 0.0009648 | 0.0044017
-0.44 | 0.00015101 | 0.0009467 | 0.0043406
-0.43 | 0.00015317 | 0.0009415 | 0.0042773
-0.42 | 0.00015928 | 0.0009524 | 0.0042918
-0.41 | 0.0001713 | 0.0009812 | 0.0043646
-0.4 | 0.00019077 | 0.0010358 | 0.0045223
-0.39 | 0.00021996 | 0.0011265 | 0.0048073
-0.38 | 0.00026369 | 0.0012605 | 0.0052779
-0.37 | 0.00032499 | 0.0014617 | 0.005995
-0.36 | 0.00041284 | 0.0017526 | 0.006987
-0.35 | 0.00053537 | 0.0021698 | 0.008464
-0.34 | 0.0007537 | 0.0027581 | 0.010614
-0.33 | 0.0010054 | 0.003587 | 0.01367
-0.32 | 0.0013586 | 0.004747 | 0.017951
-0.31 | 0.001844 | 0.006529 | 0.023847
-0.3 | 0.0025288 | 0.008821 | 0.032463
-0.29 | 0.003451 | 0.011997 | 0.044303
-0.28 | 0.0047286 | 0.016392 | 0.06068
-0.27 | 0.006812 | 0.022438 | 0.0834
-0.26 | 0.009329 | 0.030792 | 0.11466
-0.25 | 0.012746 | 0.042201 | 0.15757
-0.24 | 0.017437 | 0.05833 | 0.21509
-0.23 | 0.023948 | 0.07988 | 0.29627
-0.22 | 0.032713 | 0.10903 | 0.40475
-0.21 | 0.044779 | 0.14877 | 0.55008
-0.2 | 0.06255 | 0.20289 | 0.7504
-0.19 | 0.08544 | 0.27481 | 1.0125
-0.18 | 0.116 | 0.37433 | 1.3691
-0.17 | 0.15762 | 0.50523 | 1.8312
-0.16 | 0.21275 | 0.6822 | 2.4241
-0.15 | 0.28747 | 0.9126 | 3.2191
-0.14 | 0.38875 | 1.223 | 4.227
-0.13 | 0.51937 | 1.6206 | 5.4527
-0.12 | 0.6989 | 2.1442 | 7.054
-0.11 | 0.93 | 2.8134 | 8.971
-0.1 | 1.2383 | 3.6731 | 11.312
-0.09 | 1.6414 | 4.765 | 14.007
-0.08 | 2.1534 | 6.118 | 17.268
-0.07 | 2.8139 | 7.756 | 20.935
-0.06 | 3.6314 | 9.805 | 25.141
-0.05 | 4.6687 | 12.239 | 29.963
-0.04 | 5.902 | 15.142 | 35.162
-0.03 | 7.428 | 18.503 | 40.914
-0.02 | 9.227 | 22.305 | 47.187
-0.01 | 11.396 | 26.767 | 53.982
0 | 13.931 | 31.73 | 61.41
0.01 | 16.753 | 37.22 | 69.08
0.02 | 19.922 | 43.005 | 77.14
0.03 | 23.481 | 49.584 | 85.79
0.04 | 27.355 | 56.539 | 94.72
0.05 | 31.53 | 63.83 | 104.02
0.06 | 35.949 | 71.69 | 113.59
0.07 | 40.587 | 79.87 | 123.69
0.08 | 45.417 | 88.49 | 133.89
0.09 | 50.337 | 97.25 | 144.42
0.1 | 55.348 | 106.55 | 155.12
0.11 | 60.31 | 115.99 | 165.93
0.12 | 65.44 | 125.81 | 177.24
0.13 | 70.46 | 135.83 | 188.47
0.14 | 75.52 | 145.99 | 199.89
0.15 | 80.43 | 156.28 | 211.48
0.16 | 85.14 | 167.06 | 223.2
0.17 | 89.7 | 177.72 | 235.06
0.18 | 94.01 | 188.42 | 246.9
0.19 | 98.38 | 199.48 | 258.76
0.2 | 102.39 | 210.57 | 270.65
0.21 | 106.39 | 221.78 | 282.84
0.22 | 110.09 | 233.08 | 294.95
0.23 | 113.49 | 244.15 | 307.02
0.24 | 116.79 | 255.49 | 319.14
0.25 | 119.88 | 266.98 | 331.17
0.26 | 122.82 | 278.14 | 343.26
0.27 | 125.73 | 289.48 | 355.27
0.28 | 128.41 | 300.74 | 367.26
0.29 | 130.71 | 312 | 379.17
0.3 | 133.04 | 323.3 | 391.1
0.31 | 135.18 | 334.43 | 402.92
0.32 | 137.27 | 345.35 | 414.54
0.33 | 139.48 | 356.46 | 426.23
0.34 | 141.06 | 367.31 | 437.6
0.35 | 142.6 | 378.09 | 449.1
0.36 | 144.38 | 388.71 | 460.32
0.37 | 145.91 | 399.17 | 471.47
0.38 | 147.39 | 409.48 | 482.6
0.39 | 148.57 | 419.7 | 493.21
0.4 | 149.73 | 429.73 | 504.04
0.41 | 151.12 | 439.52 | 514.45
0.42 | 152.38 | 449.11 | 524.88
0.43 | 153.2 | 458.56 | 535.05
0.44 | 154.12 | 467.79 | 545.02
0.45 | 155.21 | 476.7 | 554.72
0.46 | 156.11 | 485.36 | 564.44
0.47 | 157.17 | 493.8 | 573.7
0.48 | 157.75 | 502.04 | 582.8
0.49 | 158.45 | 509.98 | 591.7
0.5 | 159.45 | 517.64 | 600.4

## Tranconductance (mS-mm)
VGS (V) | VDS = 0.100 V | VDS = 0.500 V | VDS = 0.900 V
-0.75 | -0.00296 | -0.01248 | -0.0391
-0.74 | -0.00301 | -0.01235 | -0.03805
-0.73 | -0.002845 | -0.01139 | -0.0381
-0.72 | -0.00292 | -0.011385 | -0.03705
-0.71 | -0.002785 | -0.012715 | -0.03395
-0.7 | -0.002631 | -0.01178 | -0.03585
-0.69 | -0.0025985 | -0.010125 | -0.0348
-0.68 | -0.0023605 | -0.00932 | -0.03415
-0.67 | -0.002262 | -0.01018 | -0.03315
-0.66 | -0.0019705 | -0.009645 | -0.0291
-0.65 | -0.0019335 | -0.00833 | -0.0318
-0.64 | -0.001859 | -0.009235 | -0.0297
-0.63 | -0.001791 | -0.008865 | -0.02755
-0.62 | -0.0018625 | -0.008305 | -0.02825
-0.61 | -0.0016965 | -0.007415 | -0.0269
-0.6 | -0.001572 | -0.00739 | -0.02475
-0.59 | -0.001508 | -0.00762 | -0.0241
-0.58 | -0.0013735 | -0.006935 | -0.02395
-0.57 | -0.0012865 | -0.00654 | -0.02515
-0.56 | -0.0013675 | -0.006195 | -0.02575
-0.55 | -0.00129 | -0.005845 | -0.02085
-0.54 | -0.0011165 | -0.005425 | -0.02215
-0.53 | -0.0011305 | -0.005365 | -0.02055
-0.52 | -0.0009975 | -0.005375 | -0.01695
-0.51 | -0.000856 | -0.00463 | -0.0187
-0.5 | -0.0008255 | -0.00434 | -0.016565
-0.49 | -0.0008255 | -0.004485 | -0.01493
-0.48 | -0.00059 | -0.00375 | -0.01531
-0.47 | -0.0004505 | -0.00326 | -0.01381
-0.46 | -0.000444 | -0.00289 | -0.01109
-0.45 | -0.000176 | -0.00222 | -0.00783
-0.44 | 9.35e-05 | -0.001165 | -0.00622
-0.43 | 0.0004135 | 0.000285 | -0.00244
-0.42 | 0.0009065 | 0.001985 | 0.004365
-0.41 | 0.0015745 | 0.00417 | 0.011525
-0.4 | 0.002433 | 0.007265 | 0.022135
-0.39 | 0.003646 | 0.011235 | 0.03778
-0.38 | 0.0052515 | 0.01676 | 0.059385
-0.37 | 0.0074575 | 0.024605 | 0.085455
-0.36 | 0.010519 | 0.035405 | 0.12345
-0.35 | 0.017043 | 0.050275 | 0.18135
-0.34 | 0.0235015 | 0.07086 | 0.2603
-0.33 | 0.030245 | 0.099445 | 0.36685
-0.32 | 0.04193 | 0.1471 | 0.50885
-0.31 | 0.05851 | 0.2037 | 0.7256
-0.3 | 0.08035 | 0.2734 | 1.0228
-0.29 | 0.10999 | 0.37855 | 1.41085
-0.28 | 0.16805 | 0.52205 | 1.95485
-0.27 | 0.23002 | 0.72 | 2.699
-0.26 | 0.2967 | 0.98815 | 3.7085
-0.25 | 0.4054 | 1.3769 | 5.0215
-0.24 | 0.5601 | 1.88395 | 6.935
-0.23 | 0.7638 | 2.535 | 9.483
-0.22 | 1.04155 | 3.4445 | 12.6905
-0.21 | 1.49185 | 4.693 | 17.2825
-0.2 | 2.03305 | 6.302 | 23.121
-0.19 | 2.6725 | 8.572 | 30.935
-0.18 | 3.609 | 11.521 | 40.935
-0.17 | 4.8375 | 15.3935 | 52.75
-0.16 | 6.4925 | 20.3685 | 69.395
-0.15 | 8.8 | 27.04 | 90.145
-0.14 | 11.595 | 35.4 | 111.68
-0.13 | 15.5075 | 46.06 | 141.35
-0.12 | 20.5315 | 59.64 | 175.915
-0.11 | 26.97 | 76.445 | 212.9
-0.1 | 35.57 | 97.58 | 251.8
-0.09 | 45.755 | 122.245 | 297.8
-0.08 | 58.625 | 149.55 | 346.4
-0.07 | 73.9 | 184.35 | 393.65
-0.06 | 92.74 | 224.15 | 451.4
-0.05 | 113.53 | 266.85 | 501.05
-0.04 | 137.965 | 313.2 | 547.55
-0.03 | 166.25 | 358.15 | 601.25
-0.02 | 198.4 | 413.2 | 653.4
-0.01 | 235.2 | 471.25 | 711.15
0 | 267.85 | 522.65 | 754.9
0.01 | 299.55 | 563.75 | 786.5
0.02 | 336.4 | 618.2 | 835.5
0.03 | 371.65 | 676.7 | 879
0.04 | 402.45 | 712.3 | 911.5
0.05 | 429.7 | 757.55 | 943.5
0.06 | 452.85 | 802 | 983.5
0.07 | 473.4 | 840 | 1015
0.08 | 487.5 | 869 | 1036.5
0.09 | 496.55 | 903 | 1061.5
0.1 | 498.65 | 937 | 1075.5
0.11 | 504.6 | 963 | 1106
0.12 | 507.5 | 992 | 1127
0.13 | 504 | 1009 | 1132.5
0.14 | 498.5 | 1022.5 | 1150.5
0.15 | 481 | 1053.5 | 1165.5
0.16 | 463.5 | 1072 | 1179
0.17 | 443.5 | 1068 | 1185
0.18 | 434 | 1088 | 1185
0.19 | 419 | 1107.5 | 1187.5
0.2 | 400.5 | 1115 | 1204
0.21 | 385 | 1125.5 | 1215
0.22 | 355 | 1118.5 | 1209
0.23 | 335 | 1120.5 | 1209.5
0.24 | 319.5 | 1141.5 | 1207.5
0.25 | 301.5 | 1132.5 | 1206
0.26 | 292.5 | 1125 | 1205
0.27 | 279.5 | 1130 | 1200
0.28 | 249 | 1126 | 1195
0.29 | 231.5 | 1128 | 1192
0.3 | 223.5 | 1121.5 | 1187.5
0.31 | 211.5 | 1102.5 | 1172
0.32 | 215 | 1101.5 | 1165.5
0.33 | 189.5 | 1098 | 1153
0.34 | 156 | 1081.5 | 1143.5
0.35 | 166 | 1070 | 1136
0.36 | 165.5 | 1054 | 1118.5
0.37 | 150.5 | 1038.5 | 1114
0.38 | 133 | 1026.5 | 1087
0.39 | 117 | 1012.5 | 1072
0.4 | 127.5 | 991 | 1062
0.41 | 132.5 | 969 | 1042
0.42 | 104 | 952 | 1030
0.43 | 87 | 934 | 1007
0.44 | 100.5 | 907 | 983.5
0.45 | 99.5 | 878.5 | 971
0.46 | 98 | 855 | 949
0.47 | 82 | 834 | 918
0.48 | 64 | 809 | 900
0.49 | 85 | 780 | 880
0.5 | 100 | 766 | 870