## IDS-VDS Characteristic (mA-mm)
VGS (V) | VDS = 0.100 V | VDS = 0.500 V | VDS = 0.900 V
-0.75 | 0.0006235 | 0.0030857 | 0.011392
-0.74 | 0.0005897 | 0.0029789 | 0.010972
-0.73 | 0.0005605 | 0.0028584 | 0.01068
-0.72 | 0.000532 | 0.0027587 | 0.010297
-0.71 | 0.0005049 | 0.0026335 | 0.009938
-0.7 | 0.00048087 | 0.0025169 | 0.009624
-0.69 | 0.00045571 | 0.0024235 | 0.00934
-0.68 | 0.0004305 | 0.0023349 | 0.008996
-0.67 | 0.0004133 | 0.0022305 | 0.008724
-0.66 | 0.00039353 | 0.0021525 | 0.008373
-0.65 | 0.00037428 | 0.002066 | 0.008148
-0.64 | 0.00035303 | 0.0019785 | 0.007831
-0.63 | 0.00033543 | 0.0018856 | 0.007546
-0.62 | 0.00032009 | 0.0018169 | 0.007305
-0.61 | 0.00030333 | 0.00174 | 0.007087
-0.6 | 0.00028897 | 0.0016732 | 0.006801
-0.59 | 0.00027324 | 0.0016114 | 0.006571
-0.58 | 0.00026214 | 0.0015294 | 0.00632
-0.57 | 0.000246 | 0.0014734 | 0.006126
-0.56 | 0.00023409 | 0.001412 | 0.005916
-0.55 | 0.00022147 | 0.0013485 | 0.005686
-0.54 | 0.00021052 | 0.0012919 | 0.005487
-0.53 | 0.00020103 | 0.0012317 | 0.00531
-0.52 | 0.00019105 | 0.0011828 | 0.005122
-0.51 | 0.00018176 | 0.0011348 | 0.0049412
-0.5 | 0.00017338 | 0.001091 | 0.0048025
-0.49 | 0.00016585 | 0.0010505 | 0.0046401
-0.48 | 0.00015781 | 0.0010088 | 0.0044798
-0.47 | 0.00015265 | 0.0009763 | 0.0043385
-0.46 | 0.00014903 | 0.0009502 | 0.0042444
-0.45 | 0.00014699 | 0.0009254 | 0.0041404
-0.44 | 0.00014581 | 0.0009117 | 0.0040885
-0.43 | 0.00014834 | 0.0009152 | 0.0040243
-0.42 | 0.00015404 | 0.0009236 | 0.0040484
-0.41 | 0.00016592 | 0.0009478 | 0.0041182
-0.4 | 0.00018476 | 0.0010072 | 0.0043048
-0.39 | 0.0002141 | 0.0011004 | 0.0045916
-0.38 | 0.00025549 | 0.0012285 | 0.0050457
-0.37 | 0.00031637 | 0.0014292 | 0.00579
-0.36 | 0.00040152 | 0.0017253 | 0.006794
-0.35 | 0.00052308 | 0.0021281 | 0.008236
-0.34 | 0.0007355 | 0.0027215 | 0.010395
-0.33 | 0.0009823 | 0.0035362 | 0.013416
-0.32 | 0.0013254 | 0.0046897 | 0.017677
-0.31 | 0.0017997 | 0.006434 | 0.023735
-0.3 | 0.0024534 | 0.008676 | 0.032267
-0.29 | 0.0033787 | 0.011805 | 0.043975
-0.28 | 0.0046203 | 0.016088 | 0.06077
-0.27 | 0.00666 | 0.022142 | 0.08374
-0.26 | 0.009114 | 0.030376 | 0.11462
-0.25 | 0.012509 | 0.041779 | 0.15813
-0.24 | 0.017131 | 0.0578 | 0.21711
-0.23 | 0.023528 | 0.0793 | 0.29823
-0.22 | 0.032126 | 0.10805 | 0.40685
-0.21 | 0.04398 | 0.14738 | 0.55721
-0.2 | 0.06173 | 0.20119 | 0.7534
-0.19 | 0.08402 | 0.27441 | 1.0195
-0.18 | 0.11452 | 0.37198 | 1.3731
-0.17 | 0.15508 | 0.50111 | 1.8443
-0.16 | 0.21025 | 0.6801 | 2.4546
-0.15 | 0.28414 | 0.913 | 3.2204
-0.14 | 0.38284 | 1.2232 | 4.2467
-0.13 | 0.51523 | 1.6231 | 5.5134
-0.12 | 0.6898 | 2.1419 | 7.127
-0.11 | 0.9236 | 2.8144 | 9.034
-0.1 | 1.2268 | 3.669 | 11.366
-0.09 | 1.6255 | 4.7735 | 14.183
-0.08 | 2.1432 | 6.124 | 17.361
-0.07 | 2.7866 | 7.808 | 21.106
-0.06 | 3.6176 | 9.823 | 25.255
-0.05 | 4.6523 | 12.285 | 30.086
-0.04 | 5.865 | 15.186 | 35.334
-0.03 | 7.39 | 18.566 | 41.153
-0.02 | 9.228 | 22.442 | 47.355
-0.01 | 11.372 | 26.774 | 54.177
0 | 13.887 | 31.773 | 61.52
0.01 | 16.751 | 37.226 | 69.38
0.02 | 19.915 | 43.215 | 77.44
0.03 | 23.524 | 49.739 | 86.09
0.04 | 27.367 | 56.671 | 95.04
0.05 | 31.493 | 63.96 | 104.27
0.06 | 35.935 | 71.79 | 113.96
0.07 | 40.638 | 80.07 | 124.07
0.08 | 45.485 | 88.69 | 134.22
0.09 | 50.442 | 97.57 | 144.6
0.1 | 55.446 | 106.6 | 155.37
0.11 | 60.47 | 116.15 | 166.29
0.12 | 65.6 | 126.01 | 177.59
0.13 | 70.6 | 136.01 | 188.91
0.14 | 75.46 | 146.29 | 200.22
0.15 | 80.37 | 156.56 | 211.9
0.16 | 85.23 | 167.28 | 223.58
0.17 | 89.91 | 177.95 | 235.45
0.18 | 94.36 | 188.74 | 247.22
0.19 | 98.48 | 199.72 | 259.17
0.2 | 102.34 | 210.77 | 271.14
0.21 | 106.25 | 222.08 | 283.29
0.22 | 110.13 | 233.24 | 295.31
0.23 | 113.76 | 244.51 | 307.23
0.24 | 116.89 | 255.67 | 319.39
0.25 | 119.91 | 267.1 | 331.59
0.26 | 122.66 | 278.46 | 343.57
0.27 | 125.63 | 289.72 | 355.66
0.28 | 128.43 | 301.09 | 367.43
0.29 | 130.97 | 312.09 | 379.47
0.3 | 133.23 | 323.39 | 391.37
0.31 | 135.24 | 334.53 | 403.13
0.32 | 137.17 | 345.63 | 414.71
0.33 | 139.27 | 356.66 | 426.33
0.34 | 141.26 | 367.51 | 437.76
0.35 | 142.89 | 378.17 | 449.17
0.36 | 144.1 | 388.75 | 460.38
0.37 | 145.79 | 399.34 | 471.42
0.38 | 147.23 | 409.6 | 482.43
0.39 | 148.78 | 419.76 | 493.26
0.4 | 149.88 | 429.66 | 503.85
0.41 | 150.77 | 439.48 | 514.45
0.42 | 152.12 | 449.35 | 524.65
0.43 | 153.45 | 458.52 | 534.89
0.44 | 154.28 | 467.71 | 544.82
0.45 | 155.06 | 476.53 | 554.55
0.46 | 155.95 | 485.34 | 564.16
0.47 | 156.97 | 493.78 | 573.4
0.48 | 157.97 | 501.88 | 582.3
0.49 | 158.6 | 509.74 | 591.1
0.5 | 158.83 | 517.38 | 599.8

## Tranconductance (mS-mm)
VGS (V) | VDS = 0.100 V | VDS = 0.500 V | VDS = 0.900 V
-0.75 | -0.00338 | -0.01068 | -0.042
-0.74 | -0.00315 | -0.011365 | -0.0356
-0.73 | -0.002885 | -0.01101 | -0.03375
-0.72 | -0.00278 | -0.011245 | -0.0371
-0.71 | -0.0025565 | -0.01209 | -0.03365
-0.7 | -0.0024595 | -0.0105 | -0.0299
-0.69 | -0.0025185 | -0.0091 | -0.0314
-0.68 | -0.0021205 | -0.00965 | -0.0308
-0.67 | -0.0018485 | -0.00912 | -0.03115
-0.66 | -0.001951 | -0.008225 | -0.0288
-0.65 | -0.002025 | -0.0087 | -0.0271
-0.64 | -0.0019425 | -0.00902 | -0.0301
-0.63 | -0.001647 | -0.00808 | -0.0263
-0.62 | -0.001605 | -0.00728 | -0.02295
-0.61 | -0.001556 | -0.007185 | -0.0252
-0.6 | -0.0015045 | -0.00643 | -0.0258
-0.59 | -0.0013415 | -0.00719 | -0.02405
-0.58 | -0.001362 | -0.0069 | -0.02225
-0.57 | -0.0014025 | -0.00587 | -0.0202
-0.56 | -0.0012265 | -0.006245 | -0.022
-0.55 | -0.0011785 | -0.006005 | -0.02145
-0.54 | -0.001022 | -0.00584 | -0.0188
-0.53 | -0.0009735 | -0.005455 | -0.01825
-0.52 | -0.0009635 | -0.004845 | -0.01844
-0.51 | -0.0008835 | -0.00459 | -0.015975
-0.5 | -0.0007955 | -0.004215 | -0.015055
-0.49 | -0.0007785 | -0.00411 | -0.016135
-0.48 | -0.00066 | -0.00371 | -0.01508
-0.47 | -0.000439 | -0.00293 | -0.01177
-0.46 | -0.000283 | -0.002545 | -0.009905
-0.45 | -0.000161 | -0.001925 | -0.007795
-0.44 | 6.75e-05 | -0.00051 | -0.005805
-0.43 | 0.0004115 | 0.000595 | -0.002005
-0.42 | 0.000879 | 0.00163 | 0.004695
-0.41 | 0.001536 | 0.00418 | 0.01282
-0.4 | 0.002409 | 0.00763 | 0.02367
-0.39 | 0.0035365 | 0.011065 | 0.037045
-0.38 | 0.0051135 | 0.01644 | 0.05992
-0.37 | 0.0073015 | 0.02484 | 0.087415
-0.36 | 0.0103355 | 0.034945 | 0.1223
-0.35 | 0.016699 | 0.04981 | 0.18005
-0.34 | 0.022961 | 0.070405 | 0.259
-0.33 | 0.029495 | 0.09841 | 0.3641
-0.32 | 0.04087 | 0.14489 | 0.51595
-0.31 | 0.0564 | 0.199315 | 0.7295
-0.3 | 0.07895 | 0.26855 | 1.012
-0.29 | 0.108345 | 0.3706 | 1.42515
-0.28 | 0.164065 | 0.51685 | 1.98825
-0.27 | 0.224685 | 0.7144 | 2.6925
-0.26 | 0.29245 | 0.98185 | 3.7195
-0.25 | 0.40085 | 1.3712 | 5.1245
-0.24 | 0.55095 | 1.87605 | 7.005
-0.23 | 0.74975 | 2.5125 | 9.487
-0.22 | 1.0226 | 3.404 | 12.949
-0.21 | 1.4802 | 4.657 | 17.3275
-0.2 | 2.002 | 6.3515 | 23.1145
-0.19 | 2.6395 | 8.5395 | 30.985
-0.18 | 3.553 | 11.335 | 41.24
-0.17 | 4.7865 | 15.406 | 54.075
-0.16 | 6.453 | 20.5945 | 68.805
-0.15 | 8.6295 | 27.155 | 89.605
-0.14 | 11.5545 | 35.505 | 114.65
-0.13 | 15.348 | 45.935 | 144.015
-0.12 | 20.4185 | 59.565 | 176.03
-0.11 | 26.85 | 76.355 | 211.95
-0.1 | 35.095 | 97.955 | 257.45
-0.09 | 45.82 | 122.75 | 299.75
-0.08 | 58.055 | 151.725 | 346.15
-0.07 | 73.72 | 184.95 | 394.7
-0.06 | 93.285 | 223.85 | 449
-0.05 | 112.37 | 268.15 | 503.95
-0.04 | 136.885 | 314.05 | 553.35
-0.03 | 168.15 | 362.8 | 601.05
-0.02 | 199.1 | 410.4 | 651.2
-0.01 | 232.95 | 466.55 | 708.25
0 | 268.95 | 522.6 | 760.15
0.01 | 301.4 | 572.1 | 796
0.02 | 338.65 | 625.65 | 835.5
0.03 | 372.6 | 672.8 | 880
0.04 | 398.45 | 711.05 | 909
0.05 | 428.4 | 755.95 | 946
0.06 | 457.25 | 805.5 | 990
0.07 | 477.5 | 845 | 1013
0.08 | 490.2 | 875 | 1026.5
0.09 | 498.05 | 895.5 | 1057.5
0.1 | 501.4 | 929 | 1084.5
0.11 | 507.7 | 970.5 | 1111
0.12 | 506.5 | 993 | 1131
0.13 | 493 | 1014 | 1131.5
0.14 | 488.5 | 1027.5 | 1149.5
0.15 | 488.5 | 1049.5 | 1168
0.16 | 477 | 1069.5 | 1177.5
0.17 | 456.5 | 1073 | 1182
0.18 | 428.5 | 1088.5 | 1186
0.19 | 399 | 1101.5 | 1196
0.2 | 388.5 | 1118 | 1206
0.21 | 389.5 | 1123.5 | 1208.5
0.22 | 375.5 | 1121.5 | 1197
0.23 | 338 | 1121.5 | 1204
0.24 | 307.5 | 1129.5 | 1218
0.25 | 288.5 | 1139.5 | 1209
0.26 | 286 | 1131 | 1203.5
0.27 | 288.5 | 1131.5 | 1193
0.28 | 267 | 1118.5 | 1190.5
0.29 | 240 | 1115 | 1197
0.3 | 213.5 | 1122 | 1183
0.31 | 197 | 1112 | 1167
0.32 | 201.5 | 1106.5 | 1160
0.33 | 204.5 | 1094 | 1152.5
0.34 | 181 | 1075.5 | 1142
0.35 | 142 | 1062 | 1131
0.36 | 145 | 1058.5 | 1112.5
0.37 | 156.5 | 1042.5 | 1102.5
0.38 | 149.5 | 1021 | 1092
0.39 | 132.5 | 1003 | 1071
0.4 | 99.5 | 986 | 1059.5
0.41 | 112 | 984.5 | 1040
0.42 | 134 | 952 | 1022
0.43 | 108 | 918 | 1008.5
0.44 | 80.5 | 900.5 | 983
0.45 | 83.5 | 881.5 | 967
0.46 | 95.5 | 862.5 | 942.5
0.47 | 101 | 827 | 907
0.48 | 81.5 | 798 | 885
0.49 | 43 | 775 | 875
0.5 | 23 | 764 | 870