## IDS-VDS Characteristic (mA-mm)
VGS (V) | VDS = 0.100 V | VDS = 0.500 V | VDS = 0.900 V
-0.75 | 0.0006346 | 0.0031365 | 0.011709
-0.74 | 0.0006034 | 0.0030254 | 0.011374
-0.73 | 0.0005738 | 0.0028972 | 0.010957
-0.72 | 0.0005445 | 0.0027844 | 0.010626
-0.71 | 0.0005182 | 0.0026766 | 0.010295
-0.7 | 0.00048698 | 0.0025613 | 0.00997
-0.69 | 0.00046609 | 0.0024664 | 0.009579
-0.68 | 0.00044298 | 0.0023753 | 0.009279
-0.67 | 0.00042414 | 0.0022704 | 0.008956
-0.66 | 0.00040031 | 0.0021908 | 0.008634
-0.65 | 0.00038198 | 0.0020972 | 0.0083
-0.64 | 0.00036188 | 0.0020094 | 0.008082
-0.63 | 0.00034859 | 0.001918 | 0.007797
-0.62 | 0.00033059 | 0.0018377 | 0.007496
-0.61 | 0.00031228 | 0.0017709 | 0.007276
-0.6 | 0.00029594 | 0.0016949 | 0.007021
-0.59 | 0.00027945 | 0.0016386 | 0.006754
-0.58 | 0.0002666 | 0.0015768 | 0.006534
-0.57 | 0.00024968 | 0.0014944 | 0.006326
-0.56 | 0.00023729 | 0.0014359 | 0.0061
-0.55 | 0.00022637 | 0.001383 | 0.005908
-0.54 | 0.00021451 | 0.0013236 | 0.005704
-0.53 | 0.00020401 | 0.0012662 | 0.005505
-0.52 | 0.00019427 | 0.0012131 | 0.005281
-0.51 | 0.00018366 | 0.0011648 | 0.005121
-0.5 | 0.00017614 | 0.0011198 | 0.0049331
-0.49 | 0.00016915 | 0.0010697 | 0.0047812
-0.48 | 0.00016147 | 0.001032 | 0.0046181
-0.47 | 0.0001536 | 0.0010066 | 0.0044758
-0.46 | 0.00015013 | 0.0009787 | 0.0043657
-0.45 | 0.00014866 | 0.0009484 | 0.0042589
-0.44 | 0.00014829 | 0.0009364 | 0.0041743
-0.43 | 0.00014986 | 0.0009295 | 0.0041337
-0.42 | 0.00015637 | 0.0009434 | 0.0041536
-0.41 | 0.00016758 | 0.0009683 | 0.004232
-0.4 | 0.00018701 | 0.0010238 | 0.0043973
-0.39 | 0.00021582 | 0.0011074 | 0.0046609
-0.38 | 0.00025729 | 0.0012409 | 0.0051147
-0.37 | 0.0003172 | 0.0014346 | 0.005852
-0.36 | 0.00040238 | 0.0017216 | 0.006823
-0.35 | 0.00052131 | 0.0021193 | 0.00825
-0.34 | 0.0007334 | 0.0026957 | 0.010361
-0.33 | 0.0009799 | 0.0034973 | 0.013344
-0.32 | 0.0013217 | 0.0046337 | 0.017576
-0.31 | 0.0017976 | 0.006385 | 0.023508
-0.3 | 0.0024509 | 0.008626 | 0.031676
-0.29 | 0.0033592 | 0.011716 | 0.043465
-0.28 | 0.0046065 | 0.015913 | 0.06022
-0.27 | 0.006639 | 0.021971 | 0.08244
-0.26 | 0.009076 | 0.030096 | 0.11317
-0.25 | 0.012484 | 0.041484 | 0.156
-0.24 | 0.017077 | 0.056816 | 0.21374
-0.23 | 0.023463 | 0.07936 | 0.29454
-0.22 | 0.032094 | 0.10837 | 0.40127
-0.21 | 0.043842 | 0.14786 | 0.54645
-0.2 | 0.0615 | 0.19975 | 0.7439
-0.19 | 0.08334 | 0.2729 | 1.0094
-0.18 | 0.11396 | 0.37063 | 1.3627
-0.17 | 0.15484 | 0.5006 | 1.8334
-0.16 | 0.20945 | 0.6751 | 2.4234
-0.15 | 0.28328 | 0.904 | 3.2042
-0.14 | 0.38173 | 1.2086 | 4.2219
-0.13 | 0.51378 | 1.6045 | 5.4794
-0.12 | 0.6898 | 2.1266 | 7.034
-0.11 | 0.9221 | 2.7958 | 8.965
-0.1 | 1.2266 | 3.6484 | 11.292
-0.09 | 1.6287 | 4.738 | 14.079
-0.08 | 2.1404 | 6.081 | 17.297
-0.07 | 2.7925 | 7.747 | 20.991
-0.06 | 3.6149 | 9.779 | 25.237
-0.05 | 4.6534 | 12.248 | 29.962
-0.04 | 5.87 | 15.081 | 35.264
-0.03 | 7.397 | 18.482 | 40.943
-0.02 | 9.249 | 22.326 | 47.29
-0.01 | 11.4 | 26.778 | 54.096
0 | 13.927 | 31.685 | 61.57
0.01 | 16.797 | 37.158 | 69.3
0.02 | 19.959 | 43.15 | 77.38
0.03 | 23.564 | 49.675 | 86.03
0.04 | 27.442 | 56.636 | 94.93
0.05 | 31.604 | 63.99 | 104.32
0.06 | 36.006 | 71.83 | 113.96
0.07 | 40.739 | 80.01 | 124.08
0.08 | 45.561 | 88.69 | 134.16
0.09 | 50.51 | 97.51 | 144.74
0.1 | 55.577 | 106.73 | 155.53
0.11 | 60.49 | 116.28 | 166.45
0.12 | 65.62 | 126.03 | 177.79
0.13 | 70.69 | 136.07 | 188.99
0.14 | 75.7 | 146.33 | 200.5
0.15 | 80.59 | 156.71 | 212.18
0.16 | 85.36 | 167.3 | 223.94
0.17 | 89.97 | 178.04 | 235.77
0.18 | 94.38 | 188.86 | 247.6
0.19 | 98.57 | 199.91 | 259.54
0.2 | 102.62 | 211.06 | 271.59
0.21 | 106.65 | 222.12 | 283.79
0.22 | 110.34 | 233.44 | 295.73
0.23 | 113.89 | 244.73 | 307.93
0.24 | 117.11 | 256.03 | 320
0.25 | 120.19 | 267.54 | 332.18
0.26 | 123.15 | 278.71 | 344.32
0.27 | 126.11 | 290.09 | 356.09
0.28 | 128.69 | 301.35 | 368.16
0.29 | 131.17 | 312.61 | 380.14
0.3 | 133.45 | 323.87 | 392
0.31 | 135.48 | 334.97 | 403.87
0.32 | 137.72 | 346.08 | 415.47
0.33 | 139.63 | 357.1 | 427.06
0.34 | 141.5 | 368.03 | 438.62
0.35 | 143.15 | 378.62 | 449.96
0.36 | 144.62 | 389.29 | 461.14
0.37 | 146.33 | 399.84 | 472.34
0.38 | 147.77 | 410.18 | 483.35
0.39 | 149.05 | 420.5 | 494.14
0.4 | 150.19 | 430.28 | 504.84
0.41 | 151.48 | 440.11 | 515.12
0.42 | 152.68 | 449.79 | 525.63
0.43 | 153.73 | 459.2 | 535.76
0.44 | 154.73 | 468.34 | 545.67
0.45 | 155.44 | 477.21 | 555.52
0.46 | 156.71 | 485.97 | 564.99
0.47 | 157.47 | 494.33 | 574.4
0.48 | 158.27 | 502.54 | 583
0.49 | 159.04 | 510.34 | 592.4
0.5 | 159.64 | 518.01 | 601

## Tranconductance (mS-mm)
VGS (V) | VDS = 0.100 V | VDS = 0.500 V | VDS = 0.900 V
-0.75 | -0.00312 | -0.01111 | -0.0335
-0.74 | -0.00304 | -0.011965 | -0.0376
-0.73 | -0.002945 | -0.01205 | -0.0374
-0.72 | -0.00278 | -0.01103 | -0.0331
-0.71 | -0.002876 | -0.011155 | -0.0328
-0.7 | -0.0026055 | -0.01051 | -0.0358
-0.69 | -0.0022 | -0.0093 | -0.03455
-0.68 | -0.0020975 | -0.0098 | -0.03115
-0.67 | -0.0021335 | -0.009225 | -0.03225
-0.66 | -0.002108 | -0.00866 | -0.0328
-0.65 | -0.0019215 | -0.00907 | -0.0276
-0.64 | -0.0016695 | -0.00896 | -0.02515
-0.63 | -0.0015645 | -0.008585 | -0.0293
-0.62 | -0.0018155 | -0.007355 | -0.02605
-0.61 | -0.0017325 | -0.00714 | -0.02375
-0.6 | -0.0016415 | -0.006615 | -0.0261
-0.59 | -0.001467 | -0.005905 | -0.02435
-0.58 | -0.0014885 | -0.00721 | -0.0214
-0.57 | -0.0014655 | -0.007045 | -0.0217
-0.56 | -0.0011655 | -0.00557 | -0.0209
-0.55 | -0.001139 | -0.005615 | -0.0198
-0.54 | -0.001118 | -0.00584 | -0.02015
-0.53 | -0.001012 | -0.005525 | -0.02115
-0.52 | -0.0010175 | -0.00507 | -0.0192
-0.51 | -0.0009065 | -0.004665 | -0.017395
-0.5 | -0.0007255 | -0.004755 | -0.01699
-0.49 | -0.0007335 | -0.00439 | -0.01575
-0.48 | -0.0007775 | -0.003155 | -0.01527
-0.47 | -0.000567 | -0.002665 | -0.01262
-0.46 | -0.000247 | -0.00291 | -0.010845
-0.45 | -9.2e-05 | -0.002115 | -0.00957
-0.44 | 6e-05 | -0.000945 | -0.00626
-0.43 | 0.000404 | 0.00035 | -0.001035
-0.42 | 0.000886 | 0.00194 | 0.004915
-0.41 | 0.001532 | 0.00402 | 0.012185
-0.4 | 0.002412 | 0.006955 | 0.021445
-0.39 | 0.003514 | 0.010855 | 0.03587
-0.38 | 0.005069 | 0.01636 | 0.059555
-0.37 | 0.0072545 | 0.024035 | 0.085415
-0.36 | 0.0102055 | 0.034235 | 0.1199
-0.35 | 0.016551 | 0.048705 | 0.1769
-0.34 | 0.0229295 | 0.0689 | 0.2547
-0.33 | 0.029415 | 0.0969 | 0.36075
-0.32 | 0.040885 | 0.144385 | 0.5082
-0.31 | 0.05646 | 0.199615 | 0.705
-0.3 | 0.07808 | 0.26655 | 0.99785
-0.29 | 0.10778 | 0.36435 | 1.4272
-0.28 | 0.16399 | 0.51275 | 1.94875
-0.27 | 0.223475 | 0.70915 | 2.6475
-0.26 | 0.29225 | 0.97565 | 3.678
-0.25 | 0.40005 | 1.336 | 5.0285
-0.24 | 0.54895 | 1.8938 | 6.927
-0.23 | 0.75085 | 2.5777 | 9.3765
-0.22 | 1.01895 | 3.425 | 12.5955
-0.21 | 1.4703 | 4.569 | 17.1315
-0.2 | 1.9749 | 6.252 | 23.1475
-0.19 | 2.623 | 8.544 | 30.94
-0.18 | 3.575 | 11.385 | 41.2
-0.17 | 4.7745 | 15.2235 | 53.035
-0.16 | 6.422 | 20.17 | 68.54
-0.15 | 8.614 | 26.675 | 89.925
-0.14 | 11.525 | 35.025 | 113.76
-0.13 | 15.4035 | 45.9 | 140.605
-0.12 | 20.416 | 59.565 | 174.28
-0.11 | 26.84 | 76.09 | 212.9
-0.1 | 35.33 | 97.11 | 255.7
-0.09 | 45.69 | 121.63 | 300.25
-0.08 | 58.19 | 150.45 | 345.6
-0.07 | 73.725 | 184.9 | 397
-0.06 | 93.045 | 225.05 | 448.55
-0.05 | 112.755 | 265.1 | 501.35
-0.04 | 137.18 | 311.7 | 549.05
-0.03 | 168.95 | 362.25 | 601.3
-0.02 | 200.15 | 414.8 | 657.65
-0.01 | 233.9 | 467.95 | 714
0 | 269.85 | 519 | 760.2
0.01 | 301.6 | 573.25 | 790.5
0.02 | 338.35 | 625.85 | 836.5
0.03 | 374.15 | 674.3 | 877.5
0.04 | 402 | 715.75 | 914.5
0.05 | 428.2 | 759.7 | 951.5
0.06 | 456.75 | 801 | 988
0.07 | 477.75 | 843 | 1010
0.08 | 488.55 | 875 | 1033
0.09 | 500.8 | 902 | 1068.5
0.1 | 499 | 938.5 | 1085.5
0.11 | 502.15 | 965 | 1113
0.12 | 510 | 989.5 | 1127
0.13 | 504 | 1015 | 1135.5
0.14 | 495 | 1032 | 1159.5
0.15 | 483 | 1048.5 | 1172
0.16 | 469 | 1066.5 | 1179.5
0.17 | 451 | 1078 | 1183
0.18 | 430 | 1093.5 | 1188.5
0.19 | 412 | 1110 | 1199.5
0.2 | 404 | 1110.5 | 1212.5
0.21 | 386 | 1119 | 1207
0.22 | 362 | 1130.5 | 1207
0.23 | 338.5 | 1129.5 | 1213.5
0.24 | 315 | 1140.5 | 1212.5
0.25 | 302 | 1134 | 1216
0.26 | 296 | 1127.5 | 1195.5
0.27 | 277 | 1132 | 1192
0.28 | 253 | 1126 | 1202.5
0.29 | 238 | 1126 | 1192
0.3 | 215.5 | 1118 | 1186.5
0.31 | 213.5 | 1110.5 | 1173.5
0.32 | 207.5 | 1106.5 | 1159.5
0.33 | 189 | 1097.5 | 1157.5
0.34 | 176 | 1076 | 1145
0.35 | 156 | 1063 | 1126
0.36 | 159 | 1061 | 1119
0.37 | 157.5 | 1044.5 | 1110.5
0.38 | 136 | 1033 | 1090
0.39 | 121 | 1005 | 1074.5
0.4 | 121.5 | 980.5 | 1049
0.41 | 124.5 | 975.5 | 1039.5
0.42 | 112.5 | 954.5 | 1032
0.43 | 102.5 | 927.5 | 1002
0.44 | 85.5 | 900.5 | 988
0.45 | 99 | 881.5 | 966
0.46 | 101.5 | 856 | 944
0.47 | 78 | 828.5 | 900.5
0.48 | 78.5 | 800.5 | 900
0.49 | 68.5 | 773.5 | 900
0.5 | 60 | 767 | 860