## IDS-VDS Characteristic (mA-mm)
VGS (V) | VDS = 0.100 V | VDS = 0.500 V | VDS = 0.900 V
-0.75 | 0.0006795 | 0.0034724 | 0.013021
-0.74 | 0.0006445 | 0.0033316 | 0.012591
-0.73 | 0.0006163 | 0.0031904 | 0.012134
-0.72 | 0.0005813 | 0.0030539 | 0.011767
-0.71 | 0.0005541 | 0.0029461 | 0.011393
-0.7 | 0.0005251 | 0.0028275 | 0.010958
-0.69 | 0.00049553 | 0.0027058 | 0.010611
-0.68 | 0.00047167 | 0.0026102 | 0.010237
-0.67 | 0.00044602 | 0.002488 | 0.009889
-0.66 | 0.00042488 | 0.0023885 | 0.009565
-0.65 | 0.00040213 | 0.0022896 | 0.00926
-0.64 | 0.00038177 | 0.0021845 | 0.008936
-0.63 | 0.00036073 | 0.0021017 | 0.008579
-0.62 | 0.00034235 | 0.002012 | 0.008286
-0.61 | 0.00032878 | 0.0019364 | 0.007989
-0.6 | 0.00030992 | 0.0018404 | 0.007708
-0.59 | 0.00029457 | 0.001758 | 0.00744
-0.58 | 0.00027773 | 0.0016821 | 0.00717
-0.57 | 0.00026416 | 0.0016139 | 0.006926
-0.56 | 0.00024977 | 0.0015458 | 0.006698
-0.55 | 0.00023845 | 0.0014898 | 0.006423
-0.54 | 0.000226 | 0.0014356 | 0.006217
-0.53 | 0.00021292 | 0.001367 | 0.006038
-0.52 | 0.00020021 | 0.0013068 | 0.005822
-0.51 | 0.00019323 | 0.0012569 | 0.005618
-0.5 | 0.0001827 | 0.0012027 | 0.005416
-0.49 | 0.00017316 | 0.0011576 | 0.005237
-0.48 | 0.00016771 | 0.0011101 | 0.005072
-0.47 | 0.00016121 | 0.0010743 | 0.004891
-0.46 | 0.0001556 | 0.0010449 | 0.0047727
-0.45 | 0.00015186 | 0.0010105 | 0.0046446
-0.44 | 0.00015333 | 0.0009919 | 0.0046019
-0.43 | 0.00015426 | 0.0009912 | 0.0045258
-0.42 | 0.00015971 | 0.0009872 | 0.0044981
-0.41 | 0.00017147 | 0.0010143 | 0.0045601
-0.4 | 0.00019084 | 0.0010624 | 0.0046987
-0.39 | 0.00021834 | 0.0011421 | 0.0049719
-0.38 | 0.0002596 | 0.0012766 | 0.0053707
-0.37 | 0.00031927 | 0.0014608 | 0.0061
-0.36 | 0.00040393 | 0.001741 | 0.007045
-0.35 | 0.00052299 | 0.0021365 | 0.008456
-0.34 | 0.0007366 | 0.0027111 | 0.010519
-0.33 | 0.0009845 | 0.0035068 | 0.013384
-0.32 | 0.0013257 | 0.0046091 | 0.017612
-0.31 | 0.0017972 | 0.006358 | 0.023354
-0.3 | 0.0024645 | 0.008577 | 0.031741
-0.29 | 0.0033808 | 0.01162 | 0.043174
-0.28 | 0.0046274 | 0.015807 | 0.05936
-0.27 | 0.006654 | 0.021761 | 0.08172
-0.26 | 0.009129 | 0.029906 | 0.11143
-0.25 | 0.0125 | 0.041099 | 0.15352
-0.24 | 0.017109 | 0.056228 | 0.2114
-0.23 | 0.023407 | 0.07846 | 0.29004
-0.22 | 0.032163 | 0.10678 | 0.39743
-0.21 | 0.043931 | 0.1457 | 0.53916
-0.2 | 0.06174 | 0.19815 | 0.7374
-0.19 | 0.08402 | 0.27022 | 0.9961
-0.18 | 0.11478 | 0.36624 | 1.3481
-0.17 | 0.1555 | 0.49483 | 1.8041
-0.16 | 0.21049 | 0.6694 | 2.4073
-0.15 | 0.28378 | 0.8961 | 3.1731
-0.14 | 0.384 | 1.1972 | 4.1756
-0.13 | 0.51612 | 1.5909 | 5.4226
-0.12 | 0.6927 | 2.1047 | 6.998
-0.11 | 0.9276 | 2.7673 | 8.885
-0.1 | 1.2306 | 3.6112 | 11.209
-0.09 | 1.6363 | 4.7019 | 13.955
-0.08 | 2.1376 | 6.026 | 17.169
-0.07 | 2.7954 | 7.673 | 20.889
-0.06 | 3.618 | 9.705 | 26.132
-0.05 | 4.6544 | 12.137 | 32.935
-0.04 | 5.86 | 14.954 | 39.205
-0.03 | 7.383 | 18.326 | 45.01
-0.02 | 9.223 | 22.183 | 50.474
-0.01 | 11.36 | 26.529 | 55.757
0 | 13.88 | 31.482 | 61.13
0.01 | 16.685 | 36.864 | 68.93
0.02 | 19.883 | 42.782 | 76.9
0.03 | 23.457 | 49.278 | 85.53
0.04 | 27.293 | 56.152 | 94.37
0.05 | 31.478 | 63.45 | 103.6
0.06 | 35.849 | 71.31 | 113.26
0.07 | 40.539 | 79.36 | 123.16
0.08 | 45.32 | 87.98 | 133.37
0.09 | 50.242 | 96.75 | 143.67
0.1 | 55.265 | 105.95 | 154.33
0.11 | 60.15 | 115.26 | 165.29
0.12 | 65.3 | 125.03 | 176.41
0.13 | 70.31 | 135.01 | 187.73
0.14 | 75.2 | 145.1 | 198.95
0.15 | 79.99 | 155.37 | 210.54
0.16 | 84.83 | 165.85 | 222.26
0.17 | 89.43 | 176.51 | 233.96
0.18 | 93.8 | 187.28 | 245.72
0.19 | 97.96 | 198.13 | 257.56
0.2 | 101.98 | 209.25 | 269.46
0.21 | 105.74 | 220.27 | 281.58
0.22 | 109.57 | 231.43 | 293.62
0.23 | 113.02 | 242.69 | 305.45
0.24 | 116.27 | 253.81 | 317.51
0.25 | 119.4 | 265.2 | 329.6
0.26 | 122.22 | 276.44 | 341.5
0.27 | 124.95 | 287.62 | 353.58
0.28 | 127.53 | 298.85 | 365.29
0.29 | 130.01 | 310.02 | 377.17
0.3 | 132.4 | 321.13 | 389.09
0.31 | 134.57 | 332.26 | 400.77
0.32 | 136.45 | 343.24 | 412.42
0.33 | 138.4 | 354.23 | 423.95
0.34 | 140.18 | 365.07 | 435.35
0.35 | 141.96 | 375.57 | 446.67
0.36 | 143.66 | 386.21 | 457.9
0.37 | 144.9 | 396.77 | 468.98
0.38 | 146.31 | 407.06 | 479.94
0.39 | 147.77 | 417.24 | 490.75
0.4 | 148.85 | 427.03 | 501.33
0.41 | 150.12 | 436.85 | 511.94
0.42 | 151.15 | 446.44 | 522.17
0.43 | 152.2 | 455.91 | 532.34
0.44 | 153.3 | 464.95 | 542.25
0.45 | 154.25 | 473.82 | 551.97
0.46 | 155 | 482.56 | 561.71
0.47 | 155.89 | 491.02 | 570.9
0.48 | 156.71 | 499.14 | 580
0.49 | 157.65 | 506.96 | 588.8
0.5 | 158.32 | 514.58 | 597.6

## Tranconductance (mS-mm)
VGS (V) | VDS = 0.100 V | VDS = 0.500 V | VDS = 0.900 V
-0.75 | -0.0035 | -0.01408 | -0.043
-0.74 | -0.00316 | -0.0141 | -0.04435
-0.73 | -0.00316 | -0.013885 | -0.0412
-0.72 | -0.00311 | -0.012215 | -0.03705
-0.71 | -0.00281 | -0.01132 | -0.04045
-0.7 | -0.0029285 | -0.012015 | -0.0391
-0.69 | -0.0026715 | -0.010865 | -0.03605
-0.68 | -0.0024755 | -0.01089 | -0.0361
-0.67 | -0.0023395 | -0.011085 | -0.0336
-0.66 | -0.0021945 | -0.00992 | -0.03145
-0.65 | -0.0021555 | -0.0102 | -0.03145
-0.64 | -0.00207 | -0.009395 | -0.03405
-0.63 | -0.001971 | -0.008625 | -0.0325
-0.62 | -0.0015975 | -0.008265 | -0.0295
-0.61 | -0.0016215 | -0.00858 | -0.0289
-0.6 | -0.0017105 | -0.00892 | -0.02745
-0.59 | -0.0016095 | -0.007915 | -0.0269
-0.58 | -0.0015205 | -0.007205 | -0.0257
-0.57 | -0.001398 | -0.006815 | -0.0236
-0.56 | -0.0012855 | -0.006205 | -0.02515
-0.55 | -0.0011885 | -0.00551 | -0.02405
-0.54 | -0.0012765 | -0.00614 | -0.01925
-0.53 | -0.0012895 | -0.00644 | -0.01975
-0.52 | -0.0009845 | -0.005505 | -0.021
-0.51 | -0.0008755 | -0.005205 | -0.0203
-0.5 | -0.0010035 | -0.004965 | -0.01905
-0.49 | -0.0007495 | -0.00463 | -0.0172
-0.48 | -0.0005975 | -0.004165 | -0.0173
-0.47 | -0.0006055 | -0.00326 | -0.014965
-0.46 | -0.0004675 | -0.00319 | -0.01232
-0.45 | -0.0001135 | -0.00265 | -0.00854
-0.44 | 0.00012 | -0.000965 | -0.00594
-0.43 | 0.000319 | -0.000235 | -0.00519
-0.42 | 0.0008605 | 0.001155 | 0.001715
-0.41 | 0.0015565 | 0.00376 | 0.01003
-0.4 | 0.0023435 | 0.00639 | 0.02059
-0.39 | 0.003438 | 0.01071 | 0.0336
-0.38 | 0.0050465 | 0.015935 | 0.056405
-0.37 | 0.0072165 | 0.02322 | 0.083715
-0.36 | 0.010186 | 0.033785 | 0.1178
-0.35 | 0.0166335 | 0.048505 | 0.1737
-0.34 | 0.0230755 | 0.068515 | 0.2464
-0.33 | 0.029455 | 0.0949 | 0.35465
-0.32 | 0.040635 | 0.14256 | 0.4985
-0.31 | 0.05694 | 0.198395 | 0.70645
-0.3 | 0.07918 | 0.2631 | 0.991
-0.29 | 0.108145 | 0.3615 | 1.38095
-0.28 | 0.16366 | 0.50705 | 1.9273
-0.27 | 0.22508 | 0.70495 | 2.6035
-0.26 | 0.2923 | 0.9669 | 3.59
-0.25 | 0.399 | 1.3161 | 4.9985
-0.24 | 0.54535 | 1.86805 | 6.826
-0.23 | 0.7527 | 2.5276 | 9.3015
-0.22 | 1.0262 | 3.362 | 12.456
-0.21 | 1.47885 | 4.5685 | 16.9985
-0.2 | 2.00445 | 6.226 | 22.847
-0.19 | 2.652 | 8.4045 | 30.535
-0.18 | 3.574 | 11.2305 | 40.4
-0.17 | 4.7855 | 15.158 | 52.96
-0.16 | 6.414 | 20.0635 | 68.45
-0.15 | 8.6755 | 26.39 | 88.415
-0.14 | 11.617 | 34.74 | 112.475
-0.13 | 15.435 | 45.375 | 141.12
-0.12 | 20.574 | 58.82 | 173.12
-0.11 | 26.895 | 75.325 | 210.55
-0.1 | 35.435 | 96.73 | 253.5
-0.09 | 45.35 | 120.74 | 298
-0.08 | 57.955 | 148.555 | 346.7
-0.07 | 74.02 | 183.95 | 448.15
-0.06 | 92.95 | 223.2 | 602.3
-0.05 | 112.1 | 262.45 | 653.65
-0.04 | 136.43 | 309.45 | 603.75
-0.03 | 168.15 | 361.45 | 563.45
-0.02 | 198.85 | 410.15 | 537.35
-0.01 | 232.85 | 464.95 | 532.8
0 | 266.25 | 516.75 | 658.65
0.01 | 300.15 | 565 | 788.5
0.02 | 338.6 | 620.7 | 830
0.03 | 370.5 | 668.5 | 873.5
0.04 | 401.05 | 708.6 | 903.5
0.05 | 427.8 | 757.9 | 944.5
0.06 | 453.05 | 795.5 | 978
0.07 | 473.55 | 833.5 | 1005.5
0.08 | 485.15 | 869.5 | 1025.5
0.09 | 497.25 | 898.5 | 1048
0.1 | 495.4 | 925.5 | 1081
0.11 | 501.75 | 954 | 1104
0.12 | 508 | 987.5 | 1122
0.13 | 495 | 1003.5 | 1127
0.14 | 484 | 1018 | 1140.5
0.15 | 481.5 | 1037.5 | 1165.5
0.16 | 472 | 1057 | 1171
0.17 | 448.5 | 1071.5 | 1173
0.18 | 426.5 | 1081 | 1180
0.19 | 409 | 1098.5 | 1187
0.2 | 389 | 1107 | 1201
0.21 | 379.5 | 1109 | 1208
0.22 | 364 | 1121 | 1193.5
0.23 | 335 | 1119 | 1194.5
0.24 | 319 | 1125.5 | 1207.5
0.25 | 297.5 | 1131.5 | 1199.5
0.26 | 277.5 | 1121 | 1199
0.27 | 265.5 | 1120.5 | 1189.5
0.28 | 253 | 1120 | 1179.5
0.29 | 243.5 | 1114 | 1190
0.3 | 228 | 1112 | 1180
0.31 | 202.5 | 1105.5 | 1166.5
0.32 | 191.5 | 1098.5 | 1159
0.33 | 186.5 | 1091.5 | 1146.5
0.34 | 178 | 1067 | 1136
0.35 | 174 | 1057 | 1127.5
0.36 | 147 | 1060 | 1115.5
0.37 | 132.5 | 1042.5 | 1102
0.38 | 143.5 | 1023.5 | 1088.5
0.39 | 127 | 998.5 | 1069.5
0.4 | 117.5 | 980.5 | 1059.5
0.41 | 115 | 970.5 | 1042
0.42 | 104 | 953 | 1020
0.43 | 107.5 | 925.5 | 1004
0.44 | 102.5 | 895.5 | 981.5
0.45 | 85 | 880.5 | 973
0.46 | 82 | 860 | 946.5
0.47 | 85.5 | 829 | 914.5
0.48 | 88 | 797 | 895
0.49 | 80.5 | 772 | 880
0.5 | 67 | 762 | 880