## IDS-VDS Characteristic (mA-mm)
VGS (V) | VDS = 0.100 V | VDS = 0.500 V | VDS = 0.900 V
-0.75 | 0.0006618 | 0.0030507 | 0.010866
-0.74 | 0.0006323 | 0.0029077 | 0.010528
-0.73 | 0.0006058 | 0.0028236 | 0.01024
-0.72 | 0.0005767 | 0.0027118 | 0.009863
-0.71 | 0.0005462 | 0.0025891 | 0.009569
-0.7 | 0.0005231 | 0.0025043 | 0.009283
-0.69 | 0.00049337 | 0.0023767 | 0.008993
-0.68 | 0.00046923 | 0.0023114 | 0.008709
-0.67 | 0.00044495 | 0.002219 | 0.008408
-0.66 | 0.0004236 | 0.0021305 | 0.008119
-0.65 | 0.00040412 | 0.0020488 | 0.007864
-0.64 | 0.00038355 | 0.001966 | 0.007631
-0.63 | 0.00036576 | 0.0018841 | 0.007329
-0.62 | 0.00034814 | 0.001811 | 0.007117
-0.61 | 0.00033123 | 0.0017362 | 0.006894
-0.6 | 0.00031822 | 0.0016892 | 0.006659
-0.59 | 0.00029878 | 0.0016129 | 0.006439
-0.58 | 0.0002851 | 0.0015538 | 0.006248
-0.57 | 0.00026906 | 0.0014882 | 0.006004
-0.56 | 0.00025861 | 0.0014367 | 0.005769
-0.55 | 0.00024691 | 0.0013691 | 0.005617
-0.54 | 0.00023288 | 0.0013093 | 0.005423
-0.53 | 0.0002243 | 0.0012522 | 0.005237
-0.52 | 0.00021167 | 0.0012224 | 0.005048
-0.51 | 0.00020273 | 0.0011839 | 0.0048889
-0.5 | 0.00019257 | 0.0011271 | 0.0047201
-0.49 | 0.00018275 | 0.0011002 | 0.0045614
-0.48 | 0.00017548 | 0.0010581 | 0.0044705
-0.47 | 0.00016943 | 0.0010143 | 0.0043186
-0.46 | 0.00016485 | 0.0009931 | 0.0042356
-0.45 | 0.00016152 | 0.0009668 | 0.0041486
-0.44 | 0.00016153 | 0.0009435 | 0.0041055
-0.43 | 0.00016303 | 0.000946 | 0.0040632
-0.42 | 0.00016938 | 0.0009615 | 0.0040843
-0.41 | 0.00017988 | 0.0009942 | 0.0041781
-0.4 | 0.00019995 | 0.0010501 | 0.0043791
-0.39 | 0.00022761 | 0.0011392 | 0.004686
-0.38 | 0.00027151 | 0.0012805 | 0.0051436
-0.37 | 0.00033218 | 0.001489 | 0.005948
-0.36 | 0.00041808 | 0.0017856 | 0.006968
-0.35 | 0.00053981 | 0.0021994 | 0.008533
-0.34 | 0.0007602 | 0.0027995 | 0.010734
-0.33 | 0.0010128 | 0.0036399 | 0.013892
-0.32 | 0.0013623 | 0.004793 | 0.018303
-0.31 | 0.0018373 | 0.006611 | 0.024443
-0.3 | 0.0025203 | 0.008924 | 0.033278
-0.29 | 0.0034432 | 0.01213 | 0.045572
-0.28 | 0.0047203 | 0.016516 | 0.06267
-0.27 | 0.006751 | 0.0227 | 0.08624
-0.26 | 0.009274 | 0.031122 | 0.11826
-0.25 | 0.012679 | 0.042658 | 0.16314
-0.24 | 0.017372 | 0.05895 | 0.22324
-0.23 | 0.023769 | 0.08068 | 0.30541
-0.22 | 0.032506 | 0.11046 | 0.41679
-0.21 | 0.044394 | 0.15075 | 0.56732
-0.2 | 0.06188 | 0.20542 | 0.7708
-0.19 | 0.08434 | 0.27817 | 1.0459
-0.18 | 0.115 | 0.37829 | 1.41
-0.17 | 0.15618 | 0.51181 | 1.8889
-0.16 | 0.21199 | 0.6894 | 2.5032
-0.15 | 0.28506 | 0.922 | 3.3015
-0.14 | 0.38554 | 1.235 | 4.3349
-0.13 | 0.51756 | 1.6373 | 5.6155
-0.12 | 0.6943 | 2.1557 | 7.233
-0.11 | 0.9261 | 2.8389 | 9.202
-0.1 | 1.2273 | 3.6962 | 11.542
-0.09 | 1.6303 | 4.8041 | 14.358
-0.08 | 2.1372 | 6.162 | 17.602
-0.07 | 2.7922 | 7.8 | 21.335
-0.06 | 3.6088 | 9.859 | 25.725
-0.05 | 4.639 | 12.331 | 32.718
-0.04 | 5.832 | 15.25 | 39.01
-0.03 | 7.364 | 18.635 | 44.859
-0.02 | 9.179 | 22.433 | 50.42
-0.01 | 11.318 | 26.898 | 56.044
0 | 13.849 | 31.887 | 62.11
0.01 | 16.663 | 37.352 | 69.81
0.02 | 19.833 | 43.144 | 77.92
0.03 | 23.385 | 49.709 | 86.49
0.04 | 27.192 | 56.642 | 95.43
0.05 | 31.328 | 63.96 | 104.74
0.06 | 35.766 | 71.72 | 114.35
0.07 | 40.45 | 79.95 | 124.27
0.08 | 45.238 | 88.55 | 134.46
0.09 | 50.151 | 97.3 | 144.94
0.1 | 55.095 | 106.49 | 155.65
0.11 | 60.13 | 115.93 | 166.58
0.12 | 65.2 | 125.69 | 177.59
0.13 | 70.13 | 135.55 | 188.93
0.14 | 75.14 | 145.78 | 200.43
0.15 | 80.04 | 156.11 | 211.86
0.16 | 84.86 | 166.66 | 223.66
0.17 | 89.46 | 177.37 | 235.29
0.18 | 93.7 | 187.99 | 247.16
0.19 | 97.77 | 198.93 | 258.98
0.2 | 101.88 | 210.01 | 271
0.21 | 105.91 | 221.24 | 282.99
0.22 | 109.61 | 232.31 | 295.03
0.23 | 113.14 | 243.38 | 306.99
0.24 | 116.21 | 254.63 | 319.05
0.25 | 119.19 | 265.93 | 331.22
0.26 | 122.16 | 277.31 | 342.98
0.27 | 125.06 | 288.43 | 355
0.28 | 127.81 | 299.64 | 366.94
0.29 | 130.22 | 310.86 | 378.7
0.3 | 132.31 | 322.04 | 390.81
0.31 | 134.45 | 333.17 | 402.38
0.32 | 136.27 | 344.06 | 414.06
0.33 | 138.52 | 355.08 | 425.61
0.34 | 140.43 | 365.92 | 437.01
0.35 | 141.86 | 376.49 | 448.35
0.36 | 143.3 | 387.18 | 459.47
0.37 | 144.9 | 397.62 | 470.68
0.38 | 146.55 | 407.9 | 481.64
0.39 | 147.87 | 417.99 | 492.37
0.4 | 148.82 | 427.92 | 502.86
0.41 | 149.85 | 437.66 | 513.4
0.42 | 151.28 | 447.38 | 523.79
0.43 | 152.46 | 456.64 | 533.87
0.44 | 153.1 | 465.76 | 543.94
0.45 | 154.04 | 474.68 | 553.52
0.46 | 154.94 | 483.39 | 563.24
0.47 | 156.1 | 491.79 | 572.3
0.48 | 156.87 | 499.81 | 581.4
0.49 | 157.15 | 507.72 | 590.4
0.5 | 158.19 | 515.48 | 599.2

## Tranconductance (mS-mm)
VGS (V) | VDS = 0.100 V | VDS = 0.500 V | VDS = 0.900 V
-0.75 | -0.00295 | -0.0143 | -0.0338
-0.74 | -0.0028 | -0.011355 | -0.0313
-0.73 | -0.00278 | -0.009795 | -0.03325
-0.72 | -0.00298 | -0.011725 | -0.03355
-0.71 | -0.00268 | -0.010375 | -0.029
-0.7 | -0.0026415 | -0.01062 | -0.0288
-0.69 | -0.0026935 | -0.009645 | -0.0287
-0.68 | -0.002421 | -0.007885 | -0.02925
-0.67 | -0.0022815 | -0.009045 | -0.0295
-0.66 | -0.0020415 | -0.00851 | -0.0272
-0.65 | -0.0020025 | -0.008225 | -0.0244
-0.64 | -0.001918 | -0.008235 | -0.02675
-0.63 | -0.0017705 | -0.00775 | -0.0257
-0.62 | -0.0017265 | -0.007395 | -0.02175
-0.61 | -0.001496 | -0.00609 | -0.0229
-0.6 | -0.0016225 | -0.006165 | -0.02275
-0.59 | -0.001656 | -0.00677 | -0.02055
-0.58 | -0.001486 | -0.006235 | -0.02175
-0.57 | -0.0013245 | -0.005855 | -0.02395
-0.56 | -0.0011075 | -0.005955 | -0.01935
-0.55 | -0.0012865 | -0.00637 | -0.0173
-0.54 | -0.0011305 | -0.005845 | -0.019
-0.53 | -0.0010605 | -0.004345 | -0.01875
-0.52 | -0.0010785 | -0.003415 | -0.017405
-0.51 | -0.000955 | -0.004765 | -0.016395
-0.5 | -0.000999 | -0.004185 | -0.016375
-0.49 | -0.0008545 | -0.00345 | -0.01248
-0.48 | -0.000666 | -0.004295 | -0.01214
-0.47 | -0.0005315 | -0.00325 | -0.011745
-0.46 | -0.0003955 | -0.002375 | -0.0085
-0.45 | -0.000166 | -0.00248 | -0.006505
-0.44 | 7.55e-05 | -0.00104 | -0.00427
-0.43 | 0.0003925 | 0.0009 | -0.00106
-0.42 | 0.0008425 | 0.00241 | 0.005745
-0.41 | 0.0015285 | 0.00443 | 0.01474
-0.4 | 0.0023865 | 0.00725 | 0.025395
-0.39 | 0.003578 | 0.01152 | 0.038225
-0.38 | 0.0052285 | 0.01749 | 0.0631
-0.37 | 0.0073285 | 0.025255 | 0.09122
-0.36 | 0.0103815 | 0.03552 | 0.12925
-0.35 | 0.017106 | 0.050695 | 0.1883
-0.34 | 0.0236495 | 0.072025 | 0.26795
-0.33 | 0.030105 | 0.099675 | 0.37845
-0.32 | 0.041225 | 0.148555 | 0.52755
-0.31 | 0.0579 | 0.20655 | 0.74875
-0.3 | 0.080295 | 0.27595 | 1.05645
-0.29 | 0.11 | 0.3796 | 1.4696
-0.28 | 0.16539 | 0.5285 | 2.0334
-0.27 | 0.227685 | 0.7303 | 2.7795
-0.26 | 0.2964 | 0.9979 | 3.845
-0.25 | 0.4049 | 1.3914 | 5.249
-0.24 | 0.5545 | 1.9011 | 7.1135
-0.23 | 0.7567 | 2.5755 | 9.6775
-0.22 | 1.03125 | 3.5035 | 13.0955
-0.21 | 1.4687 | 4.748 | 17.7005
-0.2 | 1.9973 | 6.371 | 23.929
-0.19 | 2.656 | 8.6435 | 31.96
-0.18 | 3.592 | 11.682 | 42.15
-0.17 | 4.8495 | 15.5555 | 54.66
-0.16 | 6.444 | 20.5095 | 70.63
-0.15 | 8.6775 | 27.28 | 91.585
-0.14 | 11.625 | 35.765 | 115.7
-0.13 | 15.438 | 46.035 | 144.905
-0.12 | 20.427 | 60.08 | 179.325
-0.11 | 26.65 | 77.025 | 215.45
-0.1 | 35.21 | 98.26 | 257.8
-0.09 | 45.495 | 123.29 | 303
-0.08 | 58.095 | 149.795 | 348.85
-0.07 | 73.58 | 184.85 | 406.15
-0.06 | 92.34 | 226.55 | 569.15
-0.05 | 111.16 | 269.55 | 664.25
-0.04 | 136.25 | 315.2 | 607.05
-0.03 | 167.35 | 359.15 | 570.5
-0.02 | 197.7 | 413.15 | 559.25
-0.01 | 233.5 | 472.7 | 584.5
0 | 267.25 | 522.7 | 688.3
0.01 | 299.2 | 562.85 | 790.5
0.02 | 336.1 | 617.85 | 834
0.03 | 367.95 | 674.9 | 875.5
0.04 | 397.15 | 712.55 | 912.5
0.05 | 428.7 | 753.9 | 946
0.06 | 456.1 | 799.5 | 976.5
0.07 | 473.6 | 841.5 | 1005.5
0.08 | 485.05 | 867.5 | 1033.5
0.09 | 492.85 | 897 | 1059.5
0.1 | 498.95 | 931.5 | 1082
0.11 | 505.25 | 960 | 1097
0.12 | 500 | 981 | 1117.5
0.13 | 497 | 1004.5 | 1142
0.14 | 495.5 | 1028 | 1146.5
0.15 | 486 | 1044 | 1161.5
0.16 | 471 | 1063 | 1171.5
0.17 | 442 | 1066.5 | 1175
0.18 | 415.5 | 1078 | 1184.5
0.19 | 409 | 1101 | 1192
0.2 | 407 | 1115.5 | 1200.5
0.21 | 386.5 | 1115 | 1201.5
0.22 | 361.5 | 1107 | 1200
0.23 | 330 | 1116 | 1201
0.24 | 302.5 | 1127.5 | 1211.5
0.25 | 297.5 | 1134 | 1196.5
0.26 | 293.5 | 1125 | 1189
0.27 | 282.5 | 1116.5 | 1198
0.28 | 258 | 1121.5 | 1185
0.29 | 225 | 1120 | 1193.5
0.3 | 211.5 | 1115.5 | 1184
0.31 | 198 | 1101 | 1162.5
0.32 | 203.5 | 1095.5 | 1161.5
0.33 | 208 | 1093 | 1147.5
0.34 | 167 | 1070.5 | 1137
0.35 | 143.5 | 1063 | 1123
0.36 | 152 | 1056.5 | 1116.5
0.37 | 162.5 | 1036 | 1108.5
0.38 | 148.5 | 1018.5 | 1084.5
0.39 | 113.5 | 1001 | 1061
0.4 | 99 | 983.5 | 1051.5
0.41 | 123 | 973 | 1046.5
0.42 | 130.5 | 949 | 1023.5
0.43 | 91 | 919 | 1007.5
0.44 | 79 | 902 | 982.5
0.45 | 92 | 881.5 | 965
0.46 | 103 | 855.5 | 939
0.47 | 96.5 | 821 | 908
0.48 | 52.5 | 796.5 | 905
0.49 | 66 | 783.5 | 890
0.5 | 104 | 776 | 880