## IDS-VDS Characteristic (mA-mm)
VGS (V) | VDS = 0.100 V | VDS = 0.500 V | VDS = 0.900 V
-0.75 | 0.0006575 | 0.0031848 | 0.011544
-0.74 | 0.0006217 | 0.0030388 | 0.011196
-0.73 | 0.0005955 | 0.0029434 | 0.010786
-0.72 | 0.0005651 | 0.0028232 | 0.010427
-0.71 | 0.000537 | 0.0027029 | 0.010122
-0.7 | 0.0005126 | 0.0025936 | 0.009816
-0.69 | 0.00048841 | 0.0024999 | 0.009469
-0.68 | 0.00046381 | 0.0024006 | 0.009197
-0.67 | 0.0004394 | 0.0023038 | 0.008834
-0.66 | 0.00041592 | 0.0022001 | 0.008575
-0.65 | 0.0003985 | 0.0021078 | 0.00829
-0.64 | 0.00038122 | 0.0020215 | 0.007992
-0.63 | 0.00035956 | 0.0019399 | 0.007684
-0.62 | 0.00034083 | 0.0018741 | 0.00744
-0.61 | 0.00032375 | 0.0017989 | 0.00723
-0.6 | 0.00030889 | 0.0017312 | 0.00699
-0.59 | 0.00029421 | 0.0016655 | 0.00678
-0.58 | 0.00027718 | 0.0016099 | 0.006516
-0.57 | 0.00026413 | 0.0015223 | 0.006283
-0.56 | 0.00024839 | 0.0014593 | 0.006058
-0.55 | 0.00023955 | 0.0013987 | 0.005852
-0.54 | 0.00022844 | 0.0013363 | 0.005674
-0.53 | 0.00021416 | 0.0012809 | 0.005466
-0.52 | 0.0002047 | 0.0012384 | 0.005284
-0.51 | 0.00019484 | 0.0011821 | 0.005112
-0.5 | 0.0001857 | 0.001141 | 0.0049504
-0.49 | 0.00017695 | 0.0010986 | 0.0048116
-0.48 | 0.00016972 | 0.0010608 | 0.0046412
-0.47 | 0.00016474 | 0.001029 | 0.0045396
-0.46 | 0.00016062 | 0.0010006 | 0.0044252
-0.45 | 0.00015685 | 0.0009777 | 0.004308
-0.44 | 0.00015648 | 0.0009641 | 0.0042229
-0.43 | 0.00016049 | 0.0009549 | 0.0041979
-0.42 | 0.0001665 | 0.0009713 | 0.0042141
-0.41 | 0.00017894 | 0.0010068 | 0.004342
-0.4 | 0.00019972 | 0.0010569 | 0.0045125
-0.39 | 0.00022904 | 0.0011593 | 0.0048372
-0.38 | 0.0002751 | 0.001297 | 0.0052939
-0.37 | 0.00033927 | 0.0015117 | 0.006107
-0.36 | 0.00043061 | 0.001808 | 0.007145
-0.35 | 0.00055761 | 0.0022485 | 0.008717
-0.34 | 0.0007869 | 0.002871 | 0.011
-0.33 | 0.0010507 | 0.0037259 | 0.014124
-0.32 | 0.0014159 | 0.0049187 | 0.018716
-0.31 | 0.001913 | 0.006793 | 0.025036
-0.3 | 0.0026218 | 0.009141 | 0.034044
-0.29 | 0.003579 | 0.012363 | 0.04639
-0.28 | 0.0049201 | 0.016955 | 0.06367
-0.27 | 0.007024 | 0.023309 | 0.08793
-0.26 | 0.009645 | 0.032048 | 0.12056
-0.25 | 0.013219 | 0.043819 | 0.16581
-0.24 | 0.018116 | 0.06118 | 0.22756
-0.23 | 0.024759 | 0.08362 | 0.3134
-0.22 | 0.033866 | 0.11414 | 0.42649
-0.21 | 0.046228 | 0.15513 | 0.5825
-0.2 | 0.06449 | 0.21122 | 0.7852
-0.19 | 0.08815 | 0.28683 | 1.0681
-0.18 | 0.11979 | 0.38879 | 1.4362
-0.17 | 0.16198 | 0.52226 | 1.9208
-0.16 | 0.21923 | 0.7071 | 2.5527
-0.15 | 0.29631 | 0.946 | 3.3657
-0.14 | 0.39996 | 1.2618 | 4.4192
-0.13 | 0.53717 | 1.6786 | 5.717
-0.12 | 0.7188 | 2.215 | 7.361
-0.11 | 0.9575 | 2.9004 | 9.338
-0.1 | 1.2718 | 3.7848 | 11.713
-0.09 | 1.6791 | 4.9073 | 14.563
-0.08 | 2.2088 | 6.293 | 17.843
-0.07 | 2.8796 | 8 | 21.608
-0.06 | 3.7198 | 10.075 | 25.896
-0.05 | 4.7823 | 12.552 | 30.711
-0.04 | 6.014 | 15.524 | 36.136
-0.03 | 7.585 | 18.901 | 41.843
-0.02 | 9.418 | 22.844 | 48.199
-0.01 | 11.605 | 27.308 | 55.102
0 | 14.155 | 32.333 | 62.55
0.01 | 17.061 | 37.759 | 70.31
0.02 | 20.22 | 43.732 | 78.41
0.03 | 23.809 | 50.366 | 86.94
0.04 | 27.708 | 57.23 | 95.97
0.05 | 31.843 | 64.64 | 105.33
0.06 | 36.307 | 72.53 | 114.94
0.07 | 41.006 | 80.59 | 124.99
0.08 | 45.807 | 89.22 | 135.1
0.09 | 50.721 | 98.15 | 145.59
0.1 | 55.685 | 107.21 | 156.33
0.11 | 60.63 | 116.73 | 167.27
0.12 | 65.69 | 126.49 | 178.32
0.13 | 70.74 | 136.39 | 189.62
0.14 | 75.74 | 146.57 | 201.07
0.15 | 80.58 | 156.82 | 212.6
0.16 | 85.37 | 167.27 | 224.42
0.17 | 89.81 | 178.01 | 235.96
0.18 | 94.12 | 188.81 | 247.81
0.19 | 98.23 | 199.75 | 259.8
0.2 | 102.38 | 210.84 | 271.63
0.21 | 106.39 | 221.76 | 283.75
0.22 | 110.03 | 232.94 | 295.67
0.23 | 113.29 | 244.16 | 307.73
0.24 | 116.43 | 255.33 | 319.7
0.25 | 119.41 | 266.75 | 331.86
0.26 | 122.57 | 277.91 | 343.67
0.27 | 125.35 | 289.12 | 355.65
0.28 | 127.98 | 300.36 | 367.54
0.29 | 130.31 | 311.46 | 379.35
0.3 | 132.42 | 322.55 | 391.34
0.31 | 134.5 | 333.81 | 402.83
0.32 | 136.63 | 344.74 | 414.53
0.33 | 138.75 | 355.65 | 426.05
0.34 | 140.39 | 366.46 | 437.44
0.35 | 142.02 | 376.97 | 448.86
0.36 | 143.47 | 387.67 | 459.91
0.37 | 145.22 | 398.11 | 471.1
0.38 | 146.67 | 408.43 | 481.96
0.39 | 147.69 | 418.4 | 492.8
0.4 | 148.9 | 428.3 | 503.29
0.41 | 150.21 | 438.1 | 513.77
0.42 | 151.44 | 447.74 | 524.1
0.43 | 152.38 | 457.02 | 534.25
0.44 | 153.14 | 465.99 | 544.21
0.45 | 154.12 | 474.94 | 553.76
0.46 | 155.21 | 483.66 | 563.46
0.47 | 156.15 | 492.09 | 572.4
0.48 | 156.75 | 500.12 | 581.6
0.49 | 157.41 | 507.86 | 590.8
0.5 | 158.31 | 515.58 | 599.2

## Tranconductance (mS-mm)
VGS (V) | VDS = 0.100 V | VDS = 0.500 V | VDS = 0.900 V
-0.75 | -0.00358 | -0.0146 | -0.0348
-0.74 | -0.0031 | -0.01207 | -0.0379
-0.73 | -0.00283 | -0.01078 | -0.03845
-0.72 | -0.002925 | -0.012025 | -0.0332
-0.71 | -0.002625 | -0.01148 | -0.03055
-0.7 | -0.0024295 | -0.01015 | -0.03265
-0.69 | -0.0024395 | -0.00965 | -0.03095
-0.68 | -0.0024505 | -0.009805 | -0.03175
-0.67 | -0.0023945 | -0.010025 | -0.0311
-0.66 | -0.002045 | -0.0098 | -0.0272
-0.65 | -0.001735 | -0.00893 | -0.02915
-0.64 | -0.001947 | -0.008395 | -0.0303
-0.63 | -0.0020195 | -0.00737 | -0.0276
-0.62 | -0.0017905 | -0.00705 | -0.0227
-0.61 | -0.001597 | -0.007145 | -0.0225
-0.6 | -0.001477 | -0.00667 | -0.0225
-0.59 | -0.0015855 | -0.006065 | -0.0237
-0.58 | -0.001504 | -0.00716 | -0.02485
-0.57 | -0.0014395 | -0.00753 | -0.0229
-0.56 | -0.001229 | -0.00618 | -0.02155
-0.55 | -0.0009975 | -0.00615 | -0.0192
-0.54 | -0.0012695 | -0.00589 | -0.0193
-0.53 | -0.001187 | -0.004895 | -0.0195
-0.52 | -0.000966 | -0.00494 | -0.0177
-0.51 | -0.00095 | -0.00487 | -0.01668
-0.5 | -0.0008945 | -0.004175 | -0.01502
-0.49 | -0.000799 | -0.00401 | -0.01546
-0.48 | -0.0006105 | -0.00348 | -0.0136
-0.47 | -0.000455 | -0.00301 | -0.0108
-0.46 | -0.0003945 | -0.002565 | -0.01158
-0.45 | -0.000207 | -0.001825 | -0.010115
-0.44 | 0.000182 | -0.00114 | -0.005505
-0.43 | 0.000501 | 0.00036 | -0.00044
-0.42 | 0.0009225 | 0.002595 | 0.007205
-0.41 | 0.001661 | 0.00428 | 0.01492
-0.4 | 0.002505 | 0.007625 | 0.02476
-0.39 | 0.003769 | 0.012005 | 0.03907
-0.38 | 0.0055115 | 0.01762 | 0.06349
-0.37 | 0.0077755 | 0.02555 | 0.092555
-0.36 | 0.010917 | 0.03684 | 0.1305
-0.35 | 0.0178145 | 0.05315 | 0.19275
-0.34 | 0.0246545 | 0.07387 | 0.27035
-0.33 | 0.03145 | 0.102385 | 0.3858
-0.32 | 0.043115 | 0.153355 | 0.5456
-0.31 | 0.060295 | 0.211115 | 0.7664
-0.3 | 0.0833 | 0.2785 | 1.0677
-0.29 | 0.114915 | 0.3907 | 1.4813
-0.28 | 0.17225 | 0.5473 | 2.077
-0.27 | 0.236245 | 0.75465 | 2.8445
-0.26 | 0.30975 | 1.0255 | 3.894
-0.25 | 0.42355 | 1.4566 | 5.35
-0.24 | 0.577 | 1.99005 | 7.3795
-0.23 | 0.7875 | 2.648 | 9.9465
-0.22 | 1.07345 | 3.5755 | 13.455
-0.21 | 1.5312 | 4.854 | 17.9355
-0.2 | 2.0961 | 6.585 | 24.28
-0.19 | 2.765 | 8.8785 | 32.55
-0.18 | 3.6915 | 11.7715 | 42.635
-0.17 | 4.972 | 15.9155 | 55.825
-0.16 | 6.7165 | 21.187 | 72.245
-0.15 | 9.0365 | 27.735 | 93.325
-0.14 | 12.043 | 36.63 | 117.565
-0.13 | 15.942 | 47.66 | 147.09
-0.12 | 21.0165 | 61.09 | 181.05
-0.11 | 27.65 | 78.49 | 217.6
-0.1 | 36.08 | 100.345 | 261.25
-0.09 | 46.85 | 125.41 | 306.5
-0.08 | 60.025 | 154.635 | 352.25
-0.07 | 75.55 | 189.1 | 402.65
-0.06 | 95.135 | 227.6 | 455.15
-0.05 | 114.71 | 272.45 | 512
-0.04 | 140.135 | 317.45 | 556.6
-0.03 | 170.2 | 366 | 603.15
-0.02 | 201 | 420.35 | 662.95
-0.01 | 236.85 | 474.45 | 717.55
0 | 272.8 | 522.55 | 760.4
0.01 | 303.25 | 569.95 | 793
0.02 | 337.4 | 630.35 | 831.5
0.03 | 374.4 | 674.9 | 878
0.04 | 401.7 | 713.7 | 919.5
0.05 | 429.95 | 765 | 948.5
0.06 | 458.15 | 797.5 | 983
0.07 | 475 | 834.5 | 1008
0.08 | 485.75 | 878 | 1030
0.09 | 493.9 | 899.5 | 1061.5
0.1 | 495.45 | 929 | 1084
0.11 | 500.25 | 964 | 1099.5
0.12 | 505.5 | 983 | 1117.5
0.13 | 502.5 | 1004 | 1137.5
0.14 | 492 | 1021.5 | 1149
0.15 | 481.5 | 1035 | 1167.5
0.16 | 461.5 | 1059.5 | 1168
0.17 | 437.5 | 1077 | 1169.5
0.18 | 421 | 1087 | 1192
0.19 | 413 | 1101.5 | 1191
0.2 | 408 | 1100.5 | 1197.5
0.21 | 382.5 | 1105 | 1202
0.22 | 345 | 1120 | 1199
0.23 | 320 | 1119.5 | 1201.5
0.24 | 306 | 1129.5 | 1206.5
0.25 | 307 | 1129 | 1198.5
0.26 | 297 | 1118.5 | 1189.5
0.27 | 270.5 | 1122.5 | 1193.5
0.28 | 248 | 1117 | 1185
0.29 | 222 | 1109.5 | 1190
0.3 | 209.5 | 1117.5 | 1174
0.31 | 210.5 | 1109.5 | 1159.5
0.32 | 212.5 | 1092 | 1161
0.33 | 188 | 1086 | 1145.5
0.34 | 163.5 | 1066 | 1140.5
0.35 | 154 | 1060.5 | 1123.5
0.36 | 160 | 1057 | 1112
0.37 | 160 | 1038 | 1102.5
0.38 | 123.5 | 1014.5 | 1085
0.39 | 111.5 | 993.5 | 1066.5
0.4 | 126 | 985 | 1048.5
0.41 | 127 | 972 | 1040.5
0.42 | 108.5 | 946 | 1024
0.43 | 85 | 912.5 | 1005.5
0.44 | 87 | 896 | 975.5
0.45 | 103.5 | 883.5 | 962.5
0.46 | 101.5 | 857.5 | 932
0.47 | 77 | 823 | 907
0.48 | 63 | 788.5 | 920
0.49 | 78 | 773 | 880
0.5 | 90 | 772 | 840