## IDS-VDS Characteristic (mA-mm)
VGS (V) | VDS = 0.100 V | VDS = 0.500 V | VDS = 0.900 V
-0.75 | 0.0006858 | 0.0031368 | 0.01135
-0.74 | 0.0006449 | 0.0030212 | 0.010969
-0.73 | 0.0006147 | 0.0028957 | 0.010596
-0.72 | 0.0005812 | 0.0027814 | 0.010273
-0.71 | 0.0005527 | 0.0026531 | 0.009948
-0.7 | 0.0005309 | 0.0025883 | 0.009661
-0.69 | 0.00049898 | 0.0024837 | 0.009363
-0.68 | 0.00047701 | 0.0023952 | 0.009075
-0.67 | 0.00045345 | 0.0023048 | 0.008755
-0.66 | 0.00043009 | 0.0022041 | 0.008484
-0.65 | 0.00041413 | 0.0021158 | 0.008209
-0.64 | 0.00039032 | 0.0020186 | 0.008016
-0.63 | 0.00036492 | 0.0019579 | 0.00776
-0.62 | 0.0003486 | 0.0018845 | 0.007473
-0.61 | 0.00032718 | 0.0018031 | 0.007078
-0.6 | 0.00031315 | 0.0017427 | 0.006902
-0.59 | 0.0002951 | 0.0016718 | 0.006665
-0.58 | 0.00028539 | 0.0016035 | 0.006389
-0.57 | 0.00027009 | 0.0015323 | 0.006183
-0.56 | 0.00025621 | 0.0014779 | 0.006017
-0.55 | 0.00024383 | 0.0014262 | 0.005779
-0.54 | 0.00023037 | 0.0013645 | 0.005598
-0.53 | 0.00021999 | 0.0013073 | 0.005386
-0.52 | 0.00020743 | 0.0012413 | 0.005229
-0.51 | 0.00019708 | 0.0012054 | 0.005051
-0.5 | 0.00018803 | 0.0011537 | 0.0048682
-0.49 | 0.00018183 | 0.0011184 | 0.0047385
-0.48 | 0.00017351 | 0.0010858 | 0.0045819
-0.47 | 0.00016851 | 0.00105 | 0.0044652
-0.46 | 0.00016356 | 0.0010168 | 0.004366
-0.45 | 0.00016077 | 0.0010017 | 0.0042644
-0.44 | 0.00015953 | 0.000986 | 0.0041907
-0.43 | 0.0001622 | 0.0009775 | 0.0041613
-0.42 | 0.00016941 | 0.0009848 | 0.0041897
-0.41 | 0.00018117 | 0.0010178 | 0.0042979
-0.4 | 0.00020328 | 0.0010847 | 0.0044735
-0.39 | 0.00023391 | 0.0011816 | 0.0048123
-0.38 | 0.0002788 | 0.0013334 | 0.0053158
-0.37 | 0.00034508 | 0.0015426 | 0.006124
-0.36 | 0.00043847 | 0.0018491 | 0.007205
-0.35 | 0.00056908 | 0.0022925 | 0.008764
-0.34 | 0.0008027 | 0.0029298 | 0.011046
-0.33 | 0.0010714 | 0.0037979 | 0.014268
-0.32 | 0.0014392 | 0.0050375 | 0.018782
-0.31 | 0.00196 | 0.006917 | 0.025312
-0.3 | 0.0026712 | 0.009322 | 0.034187
-0.29 | 0.0036614 | 0.012618 | 0.046806
-0.28 | 0.0050027 | 0.017246 | 0.06427
-0.27 | 0.00718 | 0.023648 | 0.08793
-0.26 | 0.00981 | 0.032445 | 0.12121
-0.25 | 0.013431 | 0.044441 | 0.16661
-0.24 | 0.018285 | 0.06195 | 0.22746
-0.23 | 0.025133 | 0.08446 | 0.31433
-0.22 | 0.034281 | 0.11502 | 0.42639
-0.21 | 0.046943 | 0.15684 | 0.58
-0.2 | 0.06527 | 0.21334 | 0.7874
-0.19 | 0.08867 | 0.28945 | 1.0671
-0.18 | 0.12083 | 0.39413 | 1.4366
-0.17 | 0.16374 | 0.52727 | 1.9276
-0.16 | 0.22069 | 0.7147 | 2.5348
-0.15 | 0.29823 | 0.9517 | 3.366
-0.14 | 0.40176 | 1.2729 | 4.4076
-0.13 | 0.53853 | 1.6878 | 5.699
-0.12 | 0.7211 | 2.2182 | 7.323
-0.11 | 0.9603 | 2.9165 | 9.324
-0.1 | 1.2728 | 3.7767 | 11.664
-0.09 | 1.6846 | 4.9047 | 14.539
-0.08 | 2.2092 | 6.297 | 17.783
-0.07 | 2.8774 | 7.994 | 21.57
-0.06 | 3.718 | 10.056 | 25.819
-0.05 | 4.7605 | 12.534 | 30.67
-0.04 | 6.017 | 15.464 | 35.955
-0.03 | 7.569 | 18.857 | 41.791
-0.02 | 9.416 | 22.822 | 48.161
-0.01 | 11.596 | 27.2 | 54.942
0 | 14.147 | 32.223 | 62.43
0.01 | 17.001 | 37.688 | 70.21
0.02 | 20.183 | 43.699 | 78.2
0.03 | 23.762 | 50.276 | 86.97
0.04 | 27.616 | 57.16 | 95.99
0.05 | 31.829 | 64.59 | 105.23
0.06 | 36.253 | 72.3 | 115.04
0.07 | 40.92 | 80.59 | 124.95
0.08 | 45.786 | 89.13 | 135.29
0.09 | 50.677 | 98.02 | 145.79
0.1 | 55.673 | 107.25 | 156.51
0.11 | 60.63 | 116.55 | 167.37
0.12 | 65.74 | 126.4 | 178.64
0.13 | 70.71 | 136.33 | 189.88
0.14 | 75.68 | 146.49 | 201.36
0.15 | 80.55 | 156.91 | 212.92
0.16 | 85.39 | 167.43 | 224.55
0.17 | 89.99 | 178.15 | 236.46
0.18 | 94.28 | 188.92 | 248.3
0.19 | 98.35 | 199.78 | 260.15
0.2 | 102.42 | 210.81 | 272.29
0.21 | 106.41 | 222.02 | 284.15
0.22 | 110.09 | 233.2 | 296.28
0.23 | 113.55 | 244.38 | 308.37
0.24 | 116.63 | 255.6 | 320.38
0.25 | 119.79 | 266.86 | 332.48
0.26 | 122.68 | 278.2 | 344.4
0.27 | 125.51 | 289.44 | 356.34
0.28 | 128.18 | 300.72 | 368.3
0.29 | 130.57 | 311.93 | 380.01
0.3 | 132.82 | 322.98 | 391.88
0.31 | 134.79 | 334.2 | 403.65
0.32 | 136.78 | 345.15 | 415.28
0.33 | 138.95 | 356.11 | 426.86
0.34 | 140.88 | 366.96 | 438.32
0.35 | 142.28 | 377.57 | 449.47
0.36 | 143.75 | 388.12 | 460.72
0.37 | 145.28 | 398.69 | 471.9
0.38 | 146.85 | 408.95 | 482.78
0.39 | 148.42 | 418.87 | 493.57
0.4 | 149.21 | 428.89 | 504.06
0.41 | 150.31 | 438.56 | 514.49
0.42 | 151.6 | 448.26 | 524.84
0.43 | 152.7 | 457.57 | 534.96
0.44 | 153.8 | 466.55 | 544.75
0.45 | 154.36 | 475.37 | 554.44
0.46 | 155.27 | 484.1 | 564.04
0.47 | 156.37 | 492.45 | 573.2
0.48 | 157.31 | 500.56 | 582.1
0.49 | 157.75 | 508.31 | 591
0.5 | 158.49 | 515.82 | 599.8

## Tranconductance (mS-mm)
VGS (V) | VDS = 0.100 V | VDS = 0.500 V | VDS = 0.900 V
-0.75 | -0.00409 | -0.01156 | -0.0381
-0.74 | -0.003555 | -0.012055 | -0.0377
-0.73 | -0.003185 | -0.01199 | -0.0348
-0.72 | -0.0031 | -0.01213 | -0.0324
-0.71 | -0.002515 | -0.009655 | -0.0306
-0.7 | -0.002686 | -0.00847 | -0.02925
-0.69 | -0.0026945 | -0.009655 | -0.0293
-0.68 | -0.0022765 | -0.008945 | -0.0304
-0.67 | -0.002346 | -0.009555 | -0.02955
-0.66 | -0.001966 | -0.00945 | -0.0273
-0.65 | -0.0019885 | -0.009275 | -0.0234
-0.64 | -0.0024605 | -0.007895 | -0.02245
-0.63 | -0.002086 | -0.006705 | -0.02715
-0.62 | -0.001887 | -0.00774 | -0.0341
-0.61 | -0.0017725 | -0.00709 | -0.02855
-0.6 | -0.001604 | -0.006565 | -0.02065
-0.59 | -0.001388 | -0.00696 | -0.02565
-0.58 | -0.0012505 | -0.006975 | -0.0241
-0.57 | -0.001459 | -0.00628 | -0.0186
-0.56 | -0.001313 | -0.005305 | -0.0202
-0.55 | -0.001292 | -0.00567 | -0.02095
-0.54 | -0.001192 | -0.005945 | -0.01965
-0.53 | -0.001147 | -0.00616 | -0.01845
-0.52 | -0.0011455 | -0.005095 | -0.01675
-0.51 | -0.00097 | -0.00438 | -0.01804
-0.5 | -0.0007625 | -0.00435 | -0.015625
-0.49 | -0.000726 | -0.003395 | -0.014315
-0.48 | -0.000666 | -0.00342 | -0.013665
-0.47 | -0.0004975 | -0.00345 | -0.010795
-0.46 | -0.000387 | -0.002415 | -0.01004
-0.45 | -0.0002015 | -0.00154 | -0.008765
-0.44 | 7.15e-05 | -0.00121 | -0.005155
-0.43 | 0.000494 | -6e-05 | -5e-05
-0.42 | 0.0009485 | 0.002015 | 0.00683
-0.41 | 0.0016935 | 0.004995 | 0.01419
-0.4 | 0.002637 | 0.00819 | 0.02572
-0.39 | 0.003776 | 0.012435 | 0.042115
-0.38 | 0.0055585 | 0.01805 | 0.065585
-0.37 | 0.0079835 | 0.025785 | 0.09446
-0.36 | 0.0112 | 0.037495 | 0.132
-0.35 | 0.0182115 | 0.054035 | 0.19205
-0.34 | 0.025116 | 0.07527 | 0.2752
-0.33 | 0.031825 | 0.105385 | 0.3868
-0.32 | 0.04443 | 0.155955 | 0.5522
-0.31 | 0.0616 | 0.214225 | 0.77025
-0.3 | 0.08507 | 0.28505 | 1.0747
-0.29 | 0.116575 | 0.3962 | 1.50415
-0.28 | 0.17593 | 0.5515 | 2.0562
-0.27 | 0.240365 | 0.75995 | 2.847
-0.26 | 0.31255 | 1.03965 | 3.934
-0.25 | 0.42375 | 1.47525 | 5.3125
-0.24 | 0.5851 | 2.00095 | 7.386
-0.23 | 0.7998 | 2.6535 | 9.9465
-0.22 | 1.0905 | 3.619 | 13.2835
-0.21 | 1.54945 | 4.916 | 18.0505
-0.2 | 2.08635 | 6.6305 | 24.355
-0.19 | 2.778 | 9.0395 | 32.46
-0.18 | 3.7535 | 11.891 | 43.025
-0.17 | 4.993 | 16.0285 | 54.91
-0.16 | 6.7245 | 21.2215 | 71.92
-0.15 | 9.0535 | 27.91 | 93.64
-0.14 | 12.015 | 36.805 | 116.65
-0.13 | 15.967 | 47.265 | 145.77
-0.12 | 21.0885 | 61.435 | 181.25
-0.11 | 27.585 | 77.925 | 217.05
-0.1 | 36.215 | 99.41 | 260.75
-0.09 | 46.82 | 126.015 | 305.95
-0.08 | 59.64 | 154.465 | 351.55
-0.07 | 75.44 | 187.95 | 401.8
-0.06 | 94.155 | 227 | 455
-0.05 | 114.95 | 270.4 | 506.8
-0.04 | 140.425 | 316.15 | 556.05
-0.03 | 169.95 | 367.9 | 610.3
-0.02 | 201.35 | 417.15 | 657.55
-0.01 | 236.55 | 470.05 | 713.45
0 | 270.25 | 524.4 | 763.4
0.01 | 301.8 | 573.8 | 788.5
0.02 | 338.05 | 629.4 | 838
0.03 | 371.65 | 673.05 | 889.5
0.04 | 403.35 | 715.7 | 913
0.05 | 431.85 | 757 | 952.5
0.06 | 454.55 | 800 | 986
0.07 | 476.65 | 841.5 | 1012.5
0.08 | 487.85 | 871.5 | 1042
0.09 | 494.35 | 906 | 1061
0.1 | 497.65 | 926.5 | 1079
0.11 | 503.35 | 957.5 | 1106.5
0.12 | 504 | 989 | 1125.5
0.13 | 497 | 1004.5 | 1136
0.14 | 492 | 1029 | 1152
0.15 | 485.5 | 1047 | 1159.5
0.16 | 472 | 1062 | 1177
0.17 | 444.5 | 1074.5 | 1187.5
0.18 | 418 | 1081.5 | 1184.5
0.19 | 407 | 1094.5 | 1199.5
0.2 | 403 | 1112 | 1200
0.21 | 383.5 | 1119.5 | 1199.5
0.22 | 357 | 1118 | 1211
0.23 | 327 | 1120 | 1205
0.24 | 312 | 1124 | 1205.5
0.25 | 302.5 | 1130 | 1201
0.26 | 286 | 1129 | 1193
0.27 | 275 | 1126 | 1195
0.28 | 253 | 1124.5 | 1183.5
0.29 | 232 | 1113 | 1179
0.3 | 211 | 1113.5 | 1182
0.31 | 198 | 1108.5 | 1170
0.32 | 208 | 1095.5 | 1160.5
0.33 | 205 | 1090.5 | 1152
0.34 | 166.5 | 1073 | 1130.5
0.35 | 143.5 | 1058 | 1120
0.36 | 150 | 1056 | 1121.5
0.37 | 155 | 1041.5 | 1103
0.38 | 157 | 1009 | 1083.5
0.39 | 118 | 997 | 1064
0.4 | 94.5 | 984.5 | 1046
0.41 | 119.5 | 968.5 | 1039
0.42 | 119.5 | 950.5 | 1023.5
0.43 | 110 | 914.5 | 995.5
0.44 | 83 | 890 | 974
0.45 | 73.5 | 877.5 | 964.5
0.46 | 100.5 | 854 | 938
0.47 | 102 | 823 | 903
0.48 | 69 | 793 | 890
0.49 | 59 | 763 | 885
0.5 | 74 | 751 | 880