## IDS-VDS Characteristic (mA-mm)
VGS (V) | VDS = 0.100 V | VDS = 0.500 V | VDS = 0.900 V
-0.75 | 0.0005972 | 0.0028569 | 0.010242
-0.74 | 0.0005679 | 0.0027301 | 0.009937
-0.73 | 0.0005428 | 0.0026246 | 0.009589
-0.72 | 0.0005143 | 0.0025281 | 0.00927
-0.71 | 0.00049173 | 0.0024288 | 0.009029
-0.7 | 0.00046691 | 0.0023344 | 0.008682
-0.69 | 0.00044325 | 0.0022365 | 0.008421
-0.68 | 0.00042158 | 0.0021486 | 0.008125
-0.67 | 0.00040107 | 0.0020666 | 0.007863
-0.66 | 0.00038439 | 0.0019915 | 0.007605
-0.65 | 0.00036659 | 0.001918 | 0.007335
-0.64 | 0.0003483 | 0.0018245 | 0.007121
-0.63 | 0.00033005 | 0.0017508 | 0.006867
-0.62 | 0.00031377 | 0.0016892 | 0.006646
-0.61 | 0.00030029 | 0.0016382 | 0.006406
-0.6 | 0.00028484 | 0.0015521 | 0.006184
-0.59 | 0.00026716 | 0.0014856 | 0.006009
-0.58 | 0.00025515 | 0.0014278 | 0.005763
-0.57 | 0.00024464 | 0.0013718 | 0.005587
-0.56 | 0.00023255 | 0.0013189 | 0.00537
-0.55 | 0.00022183 | 0.0012696 | 0.005148
-0.54 | 0.00021051 | 0.001212 | 0.00501
-0.53 | 0.00019956 | 0.0011583 | 0.0047951
-0.52 | 0.00018976 | 0.0011211 | 0.0046842
-0.51 | 0.00018017 | 0.0010785 | 0.0045216
-0.5 | 0.00017229 | 0.0010342 | 0.0043643
-0.49 | 0.00016379 | 0.0009927 | 0.0042585
-0.48 | 0.0001583 | 0.0009619 | 0.0041223
-0.47 | 0.00015318 | 0.0009382 | 0.0040251
-0.46 | 0.00014969 | 0.000916 | 0.0039079
-0.45 | 0.00014749 | 0.0008952 | 0.0038369
-0.44 | 0.00014878 | 0.0008919 | 0.003786
-0.43 | 0.00015251 | 0.0008924 | 0.0037949
-0.42 | 0.0001608 | 0.0009125 | 0.0038304
-0.41 | 0.00017496 | 0.0009487 | 0.0039491
-0.4 | 0.00019702 | 0.0010195 | 0.0041973
-0.39 | 0.00023147 | 0.0011257 | 0.004542
-0.38 | 0.00027831 | 0.0012863 | 0.0050835
-0.37 | 0.00034741 | 0.001512 | 0.005979
-0.36 | 0.00044313 | 0.0018451 | 0.007152
-0.35 | 0.0005912 | 0.0023077 | 0.008857
-0.34 | 0.0007837 | 0.0029694 | 0.011268
-0.33 | 0.0010516 | 0.0039017 | 0.014778
-0.32 | 0.0014237 | 0.0051825 | 0.019629
-0.31 | 0.0019379 | 0.00715 | 0.02636
-0.3 | 0.0026576 | 0.009632 | 0.036175
-0.29 | 0.003627 | 0.013173 | 0.049556
-0.28 | 0.0049971 | 0.017955 | 0.06796
-0.27 | 0.007284 | 0.024618 | 0.0938
-0.26 | 0.009963 | 0.033758 | 0.12899
-0.25 | 0.013582 | 0.046528 | 0.17695
-0.24 | 0.018618 | 0.06463 | 0.24325
-0.23 | 0.025481 | 0.08801 | 0.3309
-0.22 | 0.034881 | 0.12009 | 0.45333
-0.21 | 0.047465 | 0.16331 | 0.6169
-0.2 | 0.0665 | 0.22187 | 0.8358
-0.19 | 0.09031 | 0.30096 | 1.1293
-0.18 | 0.123 | 0.40594 | 1.5238
-0.17 | 0.16641 | 0.54703 | 2.0237
-0.16 | 0.22468 | 0.7354 | 2.6896
-0.15 | 0.30223 | 0.9844 | 3.5435
-0.14 | 0.40794 | 1.3128 | 4.6361
-0.13 | 0.54587 | 1.734 | 6.009
-0.12 | 0.7313 | 2.2907 | 7.69
-0.11 | 0.9731 | 2.9965 | 9.737
-0.1 | 1.2925 | 3.9089 | 12.167
-0.09 | 1.7136 | 5.0562 | 15.075
-0.08 | 2.2432 | 6.47 | 18.452
-0.07 | 2.9168 | 8.217 | 22.354
-0.06 | 3.7585 | 10.306 | 26.677
-0.05 | 4.8287 | 12.869 | 31.609
-0.04 | 6.085 | 15.841 | 37.001
-0.03 | 7.646 | 19.329 | 42.95
-0.02 | 9.53 | 23.286 | 49.405
-0.01 | 11.712 | 27.792 | 56.318
0 | 14.278 | 32.94 | 63.92
0.01 | 17.156 | 38.431 | 71.81
0.02 | 20.398 | 44.559 | 79.99
0.03 | 23.981 | 51.03 | 88.83
0.04 | 27.932 | 58.16 | 97.92
0.05 | 32.118 | 65.46 | 107.43
0.06 | 36.556 | 73.5 | 117.11
0.07 | 41.274 | 81.83 | 127.29
0.08 | 46.096 | 90.48 | 137.67
0.09 | 51.138 | 99.39 | 148.26
0.1 | 56.228 | 108.67 | 159.2
0.11 | 61.11 | 118.2 | 170.12
0.12 | 66.3 | 128.21 | 181.57
0.13 | 71.49 | 138.15 | 193.01
0.14 | 76.52 | 148.29 | 204.52
0.15 | 81.35 | 158.84 | 216.26
0.16 | 86.09 | 169.56 | 228.01
0.17 | 90.6 | 180.34 | 240.03
0.18 | 95.13 | 191.28 | 251.99
0.19 | 99.5 | 202.1 | 263.9
0.2 | 103.63 | 213.37 | 275.96
0.21 | 107.47 | 224.66 | 288.26
0.22 | 111.04 | 235.96 | 300.34
0.23 | 114.4 | 247.22 | 312.53
0.24 | 117.89 | 258.46 | 324.64
0.25 | 121.11 | 269.98 | 336.71
0.26 | 124.14 | 281.34 | 348.86
0.27 | 126.9 | 292.67 | 360.97
0.28 | 129.29 | 303.95 | 372.9
0.29 | 131.74 | 315.27 | 384.93
0.3 | 134.2 | 326.54 | 396.76
0.31 | 136.44 | 337.71 | 408.62
0.32 | 138.61 | 348.85 | 420.32
0.33 | 140.39 | 359.84 | 431.81
0.34 | 142.02 | 370.74 | 443.32
0.35 | 143.91 | 381.47 | 454.67
0.36 | 145.65 | 392.03 | 465.83
0.37 | 146.98 | 402.7 | 477
0.38 | 148.47 | 413 | 487.94
0.39 | 149.62 | 423.12 | 498.61
0.4 | 151.1 | 433.02 | 509.2
0.41 | 152.38 | 442.8 | 519.67
0.42 | 153.26 | 452.46 | 529.98
0.43 | 154.25 | 461.86 | 540.22
0.44 | 155.17 | 470.99 | 549.98
0.45 | 156.31 | 479.76 | 559.71
0.46 | 157.35 | 488.54 | 569.18
0.47 | 158.03 | 496.88 | 578.2
0.48 | 158.68 | 505.01 | 587.6
0.49 | 159.71 | 512.79 | 596.2
0.5 | 160.56 | 520.41 | 604.6

## Tranconductance (mS-mm)
VGS (V) | VDS = 0.100 V | VDS = 0.500 V | VDS = 0.900 V
-0.75 | -0.00293 | -0.01268 | -0.0305
-0.74 | -0.00272 | -0.011615 | -0.03265
-0.73 | -0.00268 | -0.0101 | -0.03335
-0.72 | -0.0025535 | -0.00979 | -0.028
-0.71 | -0.0023695 | -0.009685 | -0.0294
-0.7 | -0.002424 | -0.009615 | -0.0304
-0.69 | -0.0022665 | -0.00929 | -0.02785
-0.68 | -0.002109 | -0.008495 | -0.0279
-0.67 | -0.0018595 | -0.007855 | -0.026
-0.66 | -0.001724 | -0.00743 | -0.0264
-0.65 | -0.0018045 | -0.00835 | -0.0242
-0.64 | -0.001827 | -0.00836 | -0.0234
-0.63 | -0.0017265 | -0.006765 | -0.02375
-0.62 | -0.001488 | -0.00563 | -0.02305
-0.61 | -0.0014465 | -0.006855 | -0.0231
-0.6 | -0.0016565 | -0.00763 | -0.01985
-0.59 | -0.0014845 | -0.006215 | -0.02105
-0.58 | -0.001126 | -0.00569 | -0.0211
-0.57 | -0.00113 | -0.005445 | -0.01965
-0.56 | -0.0011405 | -0.00511 | -0.02195
-0.55 | -0.001102 | -0.005345 | -0.018
-0.54 | -0.0011135 | -0.005565 | -0.017645
-0.53 | -0.0010375 | -0.004545 | -0.01629
-0.52 | -0.0009695 | -0.00399 | -0.013675
-0.51 | -0.0008735 | -0.004345 | -0.015995
-0.5 | -0.000819 | -0.00429 | -0.013155
-0.49 | -0.0006995 | -0.003615 | -0.0121
-0.48 | -0.0005305 | -0.002725 | -0.01167
-0.47 | -0.0004305 | -0.002295 | -0.01072
-0.46 | -0.0002845 | -0.00215 | -0.00941
-0.45 | -4.55e-05 | -0.001205 | -0.006095
-0.44 | 0.000251 | -0.00014 | -0.0021
-0.43 | 0.000601 | 0.00103 | 0.00222
-0.42 | 0.0011225 | 0.002815 | 0.00771
-0.41 | 0.001811 | 0.00535 | 0.018345
-0.4 | 0.0028255 | 0.00885 | 0.029645
-0.39 | 0.0040645 | 0.01334 | 0.04431
-0.38 | 0.005797 | 0.019315 | 0.07185
-0.37 | 0.008241 | 0.02794 | 0.103425
-0.36 | 0.0121895 | 0.039785 | 0.1439
-0.35 | 0.0170285 | 0.056215 | 0.2058
-0.34 | 0.02302 | 0.0797 | 0.29605
-0.33 | 0.032 | 0.110655 | 0.41805
-0.32 | 0.044315 | 0.162415 | 0.5791
-0.31 | 0.061695 | 0.222475 | 0.8273
-0.3 | 0.084455 | 0.30115 | 1.1598
-0.29 | 0.116975 | 0.41615 | 1.58925
-0.28 | 0.18285 | 0.57225 | 2.2122
-0.27 | 0.248295 | 0.79015 | 3.0515
-0.26 | 0.3149 | 1.0955 | 4.1575
-0.25 | 0.43275 | 1.5436 | 5.713
-0.24 | 0.59495 | 2.0741 | 7.6975
-0.23 | 0.81315 | 2.773 | 10.504
-0.22 | 1.0992 | 3.765 | 14.3
-0.21 | 1.58095 | 5.089 | 19.1235
-0.2 | 2.14225 | 6.8825 | 25.62
-0.19 | 2.825 | 9.2035 | 34.4
-0.18 | 3.805 | 12.3035 | 44.72
-0.17 | 5.084 | 16.473 | 58.29
-0.16 | 6.791 | 21.8685 | 75.99
-0.15 | 9.163 | 28.87 | 97.325
-0.14 | 12.182 | 37.48 | 123.275
-0.13 | 16.168 | 48.895 | 152.695
-0.12 | 21.3615 | 63.125 | 186.4
-0.11 | 28.06 | 80.91 | 223.85
-0.1 | 37.025 | 102.985 | 266.9
-0.09 | 47.535 | 128.055 | 314.25
-0.08 | 60.16 | 158.04 | 363.95
-0.07 | 75.765 | 191.8 | 411.25
-0.06 | 95.595 | 232.6 | 462.75
-0.05 | 116.325 | 276.75 | 516.2
-0.04 | 140.865 | 323 | 567.05
-0.03 | 172.25 | 372.25 | 620.2
-0.02 | 203.3 | 423.15 | 668.4
-0.01 | 237.4 | 482.7 | 725.75
0 | 272.2 | 531.95 | 774.6
0.01 | 306 | 580.95 | 803.5
0.02 | 341.25 | 629.95 | 851
0.03 | 376.7 | 680.05 | 896.5
0.04 | 406.85 | 721.5 | 930
0.05 | 431.2 | 767 | 959.5
0.06 | 457.8 | 818.5 | 993
0.07 | 477 | 849 | 1028
0.08 | 493.2 | 878 | 1048.5
0.09 | 506.6 | 909.5 | 1076.5
0.1 | 498.6 | 940.5 | 1093
0.11 | 503.6 | 977 | 1118.5
0.12 | 519 | 997.5 | 1144.5
0.13 | 511 | 1004 | 1147.5
0.14 | 493 | 1034.5 | 1162.5
0.15 | 478.5 | 1063.5 | 1174.5
0.16 | 462.5 | 1075 | 1188.5
0.17 | 452 | 1086 | 1199
0.18 | 445 | 1088 | 1193.5
0.19 | 425 | 1104.5 | 1198.5
0.2 | 398.5 | 1128 | 1218
0.21 | 370.5 | 1129.5 | 1219
0.22 | 346.5 | 1128 | 1213.5
0.23 | 342.5 | 1125 | 1215
0.24 | 335.5 | 1138 | 1209
0.25 | 312.5 | 1144 | 1211
0.26 | 289.5 | 1134.5 | 1213
0.27 | 257.5 | 1130.5 | 1202
0.28 | 242 | 1130 | 1198
0.29 | 245.5 | 1129.5 | 1193
0.3 | 235 | 1122 | 1184.5
0.31 | 220.5 | 1115.5 | 1178
0.32 | 197.5 | 1106.5 | 1159.5
0.33 | 170.5 | 1094.5 | 1150
0.34 | 176 | 1081.5 | 1143
0.35 | 181.5 | 1064.5 | 1125.5
0.36 | 153.5 | 1061.5 | 1116.5
0.37 | 141 | 1048.5 | 1105.5
0.38 | 132 | 1021 | 1080.5
0.39 | 131.5 | 1001 | 1063
0.4 | 138 | 984 | 1053
0.41 | 108 | 972 | 1039
0.42 | 93.5 | 953 | 1027.5
0.43 | 95.5 | 926.5 | 1000
0.44 | 103 | 895 | 974.5
0.45 | 109 | 877.5 | 960
0.46 | 86 | 856 | 924.5
0.47 | 66.5 | 823.5 | 921
0.48 | 84 | 795.5 | 900
0.49 | 94 | 770 | 850
0.5 | 85 | 762 | 840