## IDS-VDS Characteristic (mA-mm)
VGS (V) | VDS = 0.100 V | VDS = 0.500 V | VDS = 0.900 V
-0.75 | 0.0005317 | 0.0024606 | 0.008851
-0.74 | 0.0005086 | 0.0023785 | 0.008549
-0.73 | 0.00047794 | 0.0022809 | 0.008292
-0.72 | 0.000454 | 0.0021996 | 0.008046
-0.71 | 0.00043377 | 0.0021163 | 0.007771
-0.7 | 0.00041245 | 0.0020428 | 0.007515
-0.69 | 0.00039322 | 0.0019613 | 0.007259
-0.68 | 0.00037406 | 0.0018872 | 0.007041
-0.67 | 0.00035301 | 0.0018219 | 0.006797
-0.66 | 0.00033767 | 0.0017369 | 0.006575
-0.65 | 0.00032265 | 0.0016672 | 0.006383
-0.64 | 0.00030701 | 0.0016071 | 0.006126
-0.63 | 0.00029158 | 0.0015417 | 0.00598
-0.62 | 0.00027759 | 0.0014742 | 0.005746
-0.61 | 0.00026318 | 0.0014071 | 0.005548
-0.6 | 0.00024885 | 0.0013564 | 0.005352
-0.59 | 0.00023738 | 0.0013026 | 0.005182
-0.58 | 0.00022738 | 0.0012566 | 0.005001
-0.57 | 0.00021531 | 0.0011931 | 0.0048174
-0.56 | 0.00020259 | 0.001156 | 0.0046625
-0.55 | 0.000194 | 0.0011081 | 0.0045064
-0.54 | 0.00018466 | 0.0010602 | 0.0043677
-0.53 | 0.00017533 | 0.0010276 | 0.0042097
-0.52 | 0.00016791 | 0.0009903 | 0.0040456
-0.51 | 0.00015957 | 0.0009453 | 0.0039419
-0.5 | 0.0001522 | 0.0009108 | 0.0038284
-0.49 | 0.00014707 | 0.0008801 | 0.0037072
-0.48 | 0.00014273 | 0.0008593 | 0.0036006
-0.47 | 0.00013781 | 0.0008299 | 0.0035128
-0.46 | 0.00013696 | 0.0008161 | 0.003459
-0.45 | 0.00013772 | 0.0008113 | 0.0034176
-0.44 | 0.00013939 | 0.0008138 | 0.0034058
-0.43 | 0.0001459 | 0.0008247 | 0.0034344
-0.42 | 0.00015802 | 0.0008568 | 0.0035537
-0.41 | 0.00017588 | 0.0009123 | 0.0037411
-0.4 | 0.00020333 | 0.0010008 | 0.0040326
-0.39 | 0.00024382 | 0.0011398 | 0.0045024
-0.38 | 0.00030033 | 0.0013289 | 0.005183
-0.37 | 0.00038267 | 0.0016089 | 0.006259
-0.36 | 0.00049786 | 0.0020125 | 0.007703
-0.35 | 0.0006953 | 0.0025629 | 0.009728
-0.34 | 0.000928 | 0.0033326 | 0.01269
-0.33 | 0.0012472 | 0.0044188 | 0.016839
-0.32 | 0.0016898 | 0.006087 | 0.022598
-0.31 | 0.0023044 | 0.008167 | 0.0307
-0.3 | 0.0031437 | 0.011151 | 0.041934
-0.29 | 0.004298 | 0.015183 | 0.0576
-0.28 | 0.00611 | 0.020746 | 0.07941
-0.27 | 0.008365 | 0.028425 | 0.10897
-0.26 | 0.011419 | 0.039084 | 0.14957
-0.25 | 0.015596 | 0.053504 | 0.2049
-0.24 | 0.021276 | 0.07422 | 0.28098
-0.23 | 0.029034 | 0.10055 | 0.38379
-0.22 | 0.039666 | 0.13726 | 0.52077
-0.21 | 0.053966 | 0.18647 | 0.7092
-0.2 | 0.07562 | 0.25337 | 0.9519
-0.19 | 0.10198 | 0.34215 | 1.2857
-0.18 | 0.13865 | 0.46108 | 1.72
-0.17 | 0.18737 | 0.6222 | 2.2849
-0.16 | 0.2523 | 0.8313 | 3.0105
-0.15 | 0.33857 | 1.1066 | 3.955
-0.14 | 0.45498 | 1.4768 | 5.1322
-0.13 | 0.6103 | 1.9443 | 6.639
-0.12 | 0.8132 | 2.5491 | 8.426
-0.11 | 1.0789 | 3.3368 | 10.615
-0.1 | 1.4278 | 4.3193 | 13.238
-0.09 | 1.8825 | 5.5555 | 16.339
-0.08 | 2.4509 | 7.09 | 19.883
-0.07 | 3.1845 | 8.925 | 23.885
-0.06 | 4.0904 | 11.19 | 28.466
-0.05 | 5.2274 | 13.881 | 33.576
-0.04 | 6.573 | 17.072 | 39.174
-0.03 | 8.216 | 20.702 | 45.295
-0.02 | 10.19 | 24.804 | 51.8
-0.01 | 12.462 | 29.497 | 58.97
0 | 15.117 | 34.758 | 66.66
0.01 | 18.105 | 40.474 | 74.76
0.02 | 21.434 | 46.579 | 83.06
0.03 | 25.116 | 53.323 | 92
0.04 | 29.086 | 60.38 | 101.2
0.05 | 33.338 | 68.09 | 110.74
0.06 | 37.793 | 76.11 | 120.66
0.07 | 42.587 | 84.47 | 130.92
0.08 | 47.462 | 93.24 | 141.14
0.09 | 52.455 | 102.24 | 151.86
0.1 | 57.41 | 111.66 | 162.79
0.11 | 62.58 | 121.22 | 173.89
0.12 | 67.7 | 131.16 | 185.41
0.13 | 72.62 | 141.18 | 196.63
0.14 | 77.53 | 151.44 | 208.29
0.15 | 82.38 | 161.96 | 220.01
0.16 | 87.15 | 172.73 | 231.86
0.17 | 91.82 | 183.5 | 243.76
0.18 | 96.23 | 194.2 | 255.68
0.19 | 100.3 | 205.33 | 267.59
0.2 | 104.22 | 216.43 | 279.69
0.21 | 108.01 | 227.74 | 291.96
0.22 | 111.68 | 239.01 | 303.87
0.23 | 115.41 | 250.23 | 316.14
0.24 | 118.64 | 261.57 | 328.17
0.25 | 121.56 | 272.95 | 340.28
0.26 | 124.39 | 284.29 | 352.45
0.27 | 126.97 | 295.48 | 364.23
0.28 | 129.84 | 306.85 | 376.23
0.29 | 132.28 | 318.07 | 388.16
0.3 | 134.57 | 329.35 | 400.13
0.31 | 136.59 | 340.42 | 411.92
0.32 | 138.55 | 351.28 | 423.47
0.33 | 140.36 | 362.36 | 435.05
0.34 | 142.42 | 373.27 | 446.48
0.35 | 144.1 | 383.91 | 457.8
0.36 | 145.4 | 394.51 | 468.9
0.37 | 146.97 | 404.9 | 480.04
0.38 | 148.41 | 415.25 | 490.93
0.39 | 149.91 | 425.35 | 501.62
0.4 | 150.96 | 435.23 | 512.29
0.41 | 151.82 | 444.81 | 522.44
0.42 | 153.18 | 454.54 | 532.89
0.43 | 154.33 | 463.78 | 542.98
0.44 | 155.29 | 472.86 | 552.81
0.45 | 156.03 | 481.57 | 562.46
0.46 | 156.91 | 490.17 | 572
0.47 | 157.99 | 498.59 | 581.2
0.48 | 158.9 | 506.59 | 590
0.49 | 159.4 | 514.32 | 598.8
0.5 | 159.89 | 521.87 | 607.4

## Tranconductance (mS-mm)
VGS (V) | VDS = 0.100 V | VDS = 0.500 V | VDS = 0.900 V
-0.75 | -0.00231 | -0.00821 | -0.0302
-0.74 | -0.002688 | -0.008985 | -0.02795
-0.73 | -0.00273 | -0.008945 | -0.02515
-0.72 | -0.0022085 | -0.00823 | -0.02605
-0.71 | -0.0020775 | -0.00784 | -0.02655
-0.7 | -0.0020275 | -0.00775 | -0.0256
-0.69 | -0.0019195 | -0.00778 | -0.0237
-0.68 | -0.0020105 | -0.00697 | -0.0231
-0.67 | -0.0018195 | -0.007515 | -0.0233
-0.66 | -0.001518 | -0.007735 | -0.0207
-0.65 | -0.001533 | -0.00649 | -0.02245
-0.64 | -0.0015535 | -0.006275 | -0.02015
-0.63 | -0.001471 | -0.006645 | -0.019
-0.62 | -0.00142 | -0.00673 | -0.0216
-0.61 | -0.001437 | -0.00589 | -0.0197
-0.6 | -0.00129 | -0.005225 | -0.0183
-0.59 | -0.0010735 | -0.00499 | -0.01755
-0.58 | -0.0011035 | -0.005475 | -0.01823
-0.57 | -0.0012395 | -0.00503 | -0.016925
-0.56 | -0.0010655 | -0.00425 | -0.01555
-0.55 | -0.0008965 | -0.00479 | -0.01474
-0.54 | -0.0009335 | -0.004025 | -0.014835
-0.53 | -0.0008375 | -0.003495 | -0.016105
-0.52 | -0.000788 | -0.004115 | -0.01339
-0.51 | -0.0007855 | -0.003975 | -0.01086
-0.5 | -0.000625 | -0.00326 | -0.011735
-0.49 | -0.0004735 | -0.002575 | -0.01139
-0.48 | -0.000463 | -0.00251 | -0.00972
-0.47 | -0.0002885 | -0.00216 | -0.00708
-0.46 | -4.5e-06 | -0.00093 | -0.00476
-0.45 | 0.0001215 | -0.000115 | -0.00266
-0.44 | 0.000409 | 0.00067 | 0.00084
-0.43 | 0.0009315 | 0.00215 | 0.007395
-0.42 | 0.001499 | 0.00438 | 0.015335
-0.41 | 0.0022655 | 0.0072 | 0.023945
-0.4 | 0.003397 | 0.011375 | 0.038065
-0.39 | 0.00485 | 0.016405 | 0.05752
-0.38 | 0.0069425 | 0.023455 | 0.08783
-0.37 | 0.0098765 | 0.03418 | 0.126
-0.36 | 0.0156315 | 0.0477 | 0.17345
-0.35 | 0.021507 | 0.066005 | 0.24935
-0.34 | 0.027595 | 0.092795 | 0.35555
-0.33 | 0.03809 | 0.13772 | 0.4954
-0.32 | 0.05286 | 0.18741 | 0.69305
-0.31 | 0.072695 | 0.2532 | 0.9668
-0.3 | 0.09968 | 0.3508 | 1.345
-0.29 | 0.148315 | 0.47975 | 1.8738
-0.28 | 0.20335 | 0.6621 | 2.5685
-0.27 | 0.26545 | 0.9169 | 3.508
-0.26 | 0.36155 | 1.25395 | 4.7965
-0.25 | 0.49285 | 1.7568 | 6.5705
-0.24 | 0.6719 | 2.3523 | 8.9445
-0.23 | 0.9195 | 3.152 | 11.9895
-0.22 | 1.2466 | 4.296 | 16.2705
-0.21 | 1.7977 | 5.8055 | 21.5565
-0.2 | 2.4007 | 7.784 | 28.825
-0.19 | 3.1515 | 10.3855 | 38.405
-0.18 | 4.2695 | 14.0025 | 49.96
-0.17 | 5.6825 | 18.511 | 64.525
-0.16 | 7.56 | 24.22 | 83.505
-0.15 | 10.134 | 32.275 | 106.085
-0.14 | 13.5865 | 41.885 | 134.2
-0.13 | 17.911 | 53.615 | 164.69
-0.12 | 23.43 | 69.625 | 198.8
-0.11 | 30.73 | 88.51 | 240.6
-0.1 | 40.18 | 110.935 | 286.2
-0.09 | 51.155 | 138.535 | 332.25
-0.08 | 65.1 | 168.475 | 377.3
-0.07 | 81.975 | 205 | 429.15
-0.06 | 102.145 | 247.8 | 484.55
-0.05 | 124.13 | 294.1 | 535.4
-0.04 | 149.43 | 341.05 | 585.95
-0.03 | 180.85 | 386.6 | 631.3
-0.02 | 212.3 | 439.75 | 683.75
-0.01 | 246.35 | 497.7 | 743
0 | 282.15 | 548.85 | 789.5
0.01 | 315.85 | 591.05 | 820
0.02 | 350.55 | 642.45 | 862
0.03 | 382.6 | 690.05 | 907
0.04 | 411.1 | 738.35 | 937
0.05 | 435.35 | 786.5 | 973
0.06 | 462.45 | 819 | 1009
0.07 | 483.45 | 856.5 | 1024
0.08 | 493.4 | 888.5 | 1047
0.09 | 497.4 | 921 | 1082.5
0.1 | 506.25 | 949 | 1101.5
0.11 | 514.5 | 975 | 1131
0.12 | 502 | 998 | 1137
0.13 | 491.5 | 1014 | 1144
0.14 | 488 | 1039 | 1169
0.15 | 481 | 1064.5 | 1178.5
0.16 | 472 | 1077 | 1187.5
0.17 | 454 | 1073.5 | 1191
0.18 | 424 | 1091.5 | 1191.5
0.19 | 399.5 | 1111.5 | 1200.5
0.2 | 385.5 | 1120.5 | 1218.5
0.21 | 373 | 1129 | 1209
0.22 | 370 | 1124.5 | 1209
0.23 | 348 | 1128 | 1215
0.24 | 307.5 | 1136 | 1207
0.25 | 287.5 | 1136 | 1214
0.26 | 270.5 | 1126.5 | 1197.5
0.27 | 272.5 | 1128 | 1189
0.28 | 265.5 | 1129.5 | 1196.5
0.29 | 236.5 | 1125 | 1195
0.3 | 215.5 | 1117.5 | 1188
0.31 | 199 | 1096.5 | 1167
0.32 | 188.5 | 1097 | 1156.5
0.33 | 193.5 | 1099.5 | 1150.5
0.34 | 187 | 1077.5 | 1137.5
0.35 | 149 | 1062 | 1121
0.36 | 143.5 | 1049.5 | 1112
0.37 | 150.5 | 1037 | 1101.5
0.38 | 147 | 1022.5 | 1079
0.39 | 127.5 | 999 | 1068
0.4 | 95.5 | 973 | 1041
0.41 | 111 | 965.5 | 1030
0.42 | 125.5 | 948.5 | 1027
0.43 | 105.5 | 916 | 996
0.44 | 85 | 889.5 | 974
0.45 | 81 | 865.5 | 959.5
0.46 | 98 | 851 | 937
0.47 | 99.5 | 821 | 900
0.48 | 70.5 | 786.5 | 880
0.49 | 49.5 | 764 | 870
0.5 | 49 | 755 | 860