## IDS-VDS Characteristic (mA-mm)
VGS (V) | VDS = 0.100 V | VDS = 0.500 V | VDS = 0.900 V
-0.75 | 0.0005541 | 0.0024495 | 0.008464
-0.74 | 0.0005259 | 0.0023463 | 0.00822
-0.73 | 0.0005042 | 0.0022789 | 0.007979
-0.72 | 0.00047521 | 0.0021873 | 0.0077
-0.71 | 0.00045696 | 0.0020793 | 0.007457
-0.7 | 0.00043581 | 0.002016 | 0.007246
-0.69 | 0.00041852 | 0.0019459 | 0.007007
-0.68 | 0.00039728 | 0.0018717 | 0.006811
-0.67 | 0.00037737 | 0.0017861 | 0.006531
-0.66 | 0.00036319 | 0.0017315 | 0.006387
-0.65 | 0.00034448 | 0.0016561 | 0.006174
-0.64 | 0.00032882 | 0.0015969 | 0.005951
-0.63 | 0.00031358 | 0.0015386 | 0.005766
-0.62 | 0.00029788 | 0.0014855 | 0.005594
-0.61 | 0.00028346 | 0.0014243 | 0.005384
-0.6 | 0.00027178 | 0.0013699 | 0.005223
-0.59 | 0.00025686 | 0.0013166 | 0.005043
-0.58 | 0.00024409 | 0.0012633 | 0.0048967
-0.57 | 0.00023194 | 0.0012174 | 0.0047027
-0.56 | 0.00022043 | 0.001169 | 0.0045696
-0.55 | 0.00020952 | 0.0011298 | 0.0044355
-0.54 | 0.00020168 | 0.0010777 | 0.0042971
-0.53 | 0.00019252 | 0.0010388 | 0.0041341
-0.52 | 0.00018221 | 0.0009974 | 0.0040423
-0.51 | 0.00017377 | 0.0009629 | 0.0039052
-0.5 | 0.00016681 | 0.0009407 | 0.0037748
-0.49 | 0.00016096 | 0.0009044 | 0.003688
-0.48 | 0.00015581 | 0.0008779 | 0.0035669
-0.47 | 0.00015133 | 0.0008592 | 0.0035162
-0.46 | 0.00014924 | 0.0008423 | 0.0034467
-0.45 | 0.00014803 | 0.0008378 | 0.0034524
-0.44 | 0.00015231 | 0.0008396 | 0.003452
-0.43 | 0.00015987 | 0.0008601 | 0.0035145
-0.42 | 0.00017145 | 0.0009034 | 0.0036236
-0.41 | 0.00019227 | 0.0009616 | 0.0038562
-0.4 | 0.0002219 | 0.0010651 | 0.004221
-0.39 | 0.00026457 | 0.0012155 | 0.004739
-0.38 | 0.00032773 | 0.0014291 | 0.0055154
-0.37 | 0.00041499 | 0.0017366 | 0.006702
-0.36 | 0.00053892 | 0.002176 | 0.008321
-0.35 | 0.0007533 | 0.0027789 | 0.010642
-0.34 | 0.0010039 | 0.003631 | 0.013899
-0.33 | 0.0013455 | 0.0048105 | 0.01844
-0.32 | 0.0018214 | 0.006657 | 0.024836
-0.31 | 0.0024659 | 0.008905 | 0.033652
-0.3 | 0.0033749 | 0.012086 | 0.046143
-0.29 | 0.0046092 | 0.016509 | 0.06349
-0.28 | 0.006559 | 0.022592 | 0.08739
-0.27 | 0.008948 | 0.031098 | 0.11963
-0.26 | 0.012224 | 0.042559 | 0.16428
-0.25 | 0.016662 | 0.05865 | 0.2238
-0.24 | 0.022694 | 0.0798 | 0.30695
-0.23 | 0.030946 | 0.10919 | 0.41837
-0.22 | 0.042202 | 0.14778 | 0.56733
-0.21 | 0.05736 | 0.20061 | 0.7651
-0.2 | 0.07824 | 0.2726 | 1.0351
-0.19 | 0.10584 | 0.36848 | 1.3833
-0.18 | 0.1435 | 0.49635 | 1.8549
-0.17 | 0.19398 | 0.6663 | 2.4594
-0.16 | 0.2608 | 0.8919 | 3.2094
-0.15 | 0.34991 | 1.1803 | 4.2093
-0.14 | 0.47067 | 1.5663 | 5.4682
-0.13 | 0.6348 | 2.0633 | 7.054
-0.12 | 0.8434 | 2.7062 | 8.883
-0.11 | 1.1168 | 3.498 | 11.191
-0.1 | 1.4719 | 4.5363 | 13.903
-0.09 | 1.9356 | 5.833 | 17.02
-0.08 | 2.5259 | 7.405 | 20.715
-0.07 | 3.2691 | 9.324 | 24.799
-0.06 | 4.1919 | 11.636 | 29.46
-0.05 | 5.331 | 14.39 | 34.63
-0.04 | 6.712 | 17.562 | 40.324
-0.03 | 8.384 | 21.294 | 46.475
-0.02 | 10.362 | 25.456 | 53.156
-0.01 | 12.67 | 30.203 | 60.31
0 | 15.356 | 35.494 | 68.15
0.01 | 18.354 | 41.237 | 76.08
0.02 | 21.656 | 47.459 | 84.45
0.03 | 25.373 | 54.213 | 93.36
0.04 | 29.301 | 61.31 | 102.62
0.05 | 33.617 | 68.91 | 112.19
0.06 | 38.134 | 76.92 | 122.04
0.07 | 42.862 | 85.4 | 132.32
0.08 | 47.714 | 94 | 142.56
0.09 | 52.636 | 102.92 | 153.28
0.1 | 57.6 | 112.28 | 164.18
0.11 | 62.75 | 121.86 | 175.22
0.12 | 67.82 | 131.78 | 186.65
0.13 | 72.77 | 141.88 | 197.91
0.14 | 77.6 | 151.92 | 209.5
0.15 | 82.48 | 162.45 | 221.12
0.16 | 87.26 | 173.12 | 232.94
0.17 | 91.8 | 183.82 | 244.63
0.18 | 96 | 194.61 | 256.52
0.19 | 100.12 | 205.48 | 268.52
0.2 | 103.99 | 216.67 | 280.56
0.21 | 107.85 | 227.85 | 292.71
0.22 | 111.58 | 239.07 | 304.53
0.23 | 115.08 | 250.14 | 316.65
0.24 | 118.35 | 261.41 | 328.71
0.25 | 121.18 | 272.79 | 340.82
0.26 | 123.9 | 284.05 | 352.83
0.27 | 126.63 | 295.35 | 364.67
0.28 | 129.39 | 306.37 | 376.61
0.29 | 131.96 | 317.61 | 388.39
0.3 | 133.99 | 328.75 | 400.21
0.31 | 135.89 | 339.79 | 411.77
0.32 | 137.81 | 350.78 | 423.29
0.33 | 139.9 | 361.64 | 434.86
0.34 | 141.9 | 372.4 | 446.15
0.35 | 143.3 | 382.98 | 457.41
0.36 | 144.58 | 393.5 | 468.27
0.37 | 146.11 | 403.83 | 479.48
0.38 | 147.87 | 414.15 | 490.31
0.39 | 149.1 | 424.07 | 500.93
0.4 | 150.1 | 433.81 | 511.41
0.41 | 150.95 | 443.49 | 521.63
0.42 | 152.04 | 452.96 | 531.97
0.43 | 153.7 | 462.21 | 541.83
0.44 | 154.45 | 471.1 | 551.65
0.45 | 154.94 | 479.76 | 561.15
0.46 | 155.78 | 488.42 | 570.3
0.47 | 156.83 | 496.64 | 579.6
0.48 | 157.88 | 504.6 | 588.6
0.49 | 158.37 | 512.24 | 597.2
0.5 | 158.82 | 519.67 | 605.8

## Tranconductance (mS-mm)
VGS (V) | VDS = 0.100 V | VDS = 0.500 V | VDS = 0.900 V
-0.75 | -0.00282 | -0.01032 | -0.0244
-0.74 | -0.002495 | -0.00853 | -0.02425
-0.73 | -0.0025345 | -0.00795 | -0.026
-0.72 | -0.002362 | -0.00998 | -0.0261
-0.71 | -0.00197 | -0.008565 | -0.0227
-0.7 | -0.001922 | -0.00667 | -0.0225
-0.69 | -0.0019265 | -0.007215 | -0.02175
-0.68 | -0.0020575 | -0.00799 | -0.0238
-0.67 | -0.0017045 | -0.00701 | -0.0212
-0.66 | -0.0016445 | -0.0065 | -0.01785
-0.65 | -0.0017185 | -0.00673 | -0.0218
-0.64 | -0.001545 | -0.005875 | -0.0204
-0.63 | -0.001547 | -0.00557 | -0.01785
-0.62 | -0.001506 | -0.005715 | -0.0191
-0.61 | -0.001305 | -0.00578 | -0.01855
-0.6 | -0.00133 | -0.005385 | -0.01705
-0.59 | -0.0013845 | -0.00533 | -0.016315
-0.58 | -0.001246 | -0.00496 | -0.017015
-0.57 | -0.001183 | -0.004715 | -0.016355
-0.56 | -0.001121 | -0.00438 | -0.01336
-0.55 | -0.0009375 | -0.004565 | -0.013625
-0.54 | -0.00085 | -0.00455 | -0.01507
-0.53 | -0.0009735 | -0.004015 | -0.01274
-0.52 | -0.0009375 | -0.003795 | -0.011445
-0.51 | -0.00077 | -0.002835 | -0.013375
-0.5 | -0.0006405 | -0.002925 | -0.01086
-0.49 | -0.00055 | -0.00314 | -0.010395
-0.48 | -0.0004815 | -0.00226 | -0.00859
-0.47 | -0.0003285 | -0.00178 | -0.00601
-0.46 | -0.000165 | -0.00107 | -0.00319
-0.45 | 0.0001535 | -0.000135 | 0.000265
-0.44 | 0.000592 | 0.001115 | 0.003105
-0.43 | 0.000957 | 0.00319 | 0.00858
-0.42 | 0.00162 | 0.005075 | 0.017085
-0.41 | 0.0025225 | 0.008085 | 0.02987
-0.4 | 0.003615 | 0.012695 | 0.04414
-0.39 | 0.0052915 | 0.0182 | 0.06472
-0.38 | 0.007521 | 0.026055 | 0.09815
-0.37 | 0.0105595 | 0.037345 | 0.14028
-0.36 | 0.0169155 | 0.052115 | 0.197
-0.35 | 0.023249 | 0.07275 | 0.2789
-0.34 | 0.02961 | 0.10158 | 0.3899
-0.33 | 0.040875 | 0.1513 | 0.54685
-0.32 | 0.05602 | 0.204725 | 0.7606
-0.31 | 0.077675 | 0.27145 | 1.06535
-0.3 | 0.107165 | 0.3802 | 1.4919
-0.29 | 0.159205 | 0.5253 | 2.06235
-0.28 | 0.21694 | 0.72945 | 2.807
-0.27 | 0.28325 | 0.99835 | 3.8445
-0.26 | 0.3857 | 1.3776 | 5.2085
-0.25 | 0.5235 | 1.86205 | 7.1335
-0.24 | 0.7142 | 2.527 | 9.7285
-0.23 | 0.9754 | 3.399 | 13.019
-0.22 | 1.3207 | 4.571 | 17.3365
-0.21 | 1.8019 | 6.241 | 23.3885
-0.2 | 2.424 | 8.3935 | 30.91
-0.19 | 3.263 | 11.1875 | 40.99
-0.18 | 4.407 | 14.891 | 53.805
-0.17 | 5.865 | 19.7775 | 67.725
-0.16 | 7.7965 | 25.7 | 87.495
-0.15 | 10.4935 | 33.72 | 112.94
-0.14 | 14.2445 | 44.15 | 142.235
-0.13 | 18.6365 | 56.995 | 170.74
-0.12 | 24.1 | 71.735 | 206.85
-0.11 | 31.425 | 91.505 | 251
-0.1 | 40.94 | 116.75 | 291.45
-0.09 | 52.7 | 143.435 | 340.6
-0.08 | 66.675 | 174.55 | 388.95
-0.07 | 83.3 | 211.55 | 437.25
-0.06 | 103.095 | 253.3 | 491.55
-0.05 | 126.005 | 296.3 | 543.2
-0.04 | 152.65 | 345.2 | 592.25
-0.03 | 182.5 | 394.7 | 641.6
-0.02 | 214.3 | 445.45 | 691.75
-0.01 | 249.7 | 501.9 | 749.7
0 | 284.2 | 551.7 | 788.5
0.01 | 315 | 598.25 | 815
0.02 | 350.95 | 648.8 | 864
0.03 | 382.25 | 692.55 | 908.5
0.04 | 412.2 | 734.85 | 941.5
0.05 | 441.65 | 780.5 | 971
0.06 | 462.25 | 824.5 | 1006.5
0.07 | 479 | 854 | 1026
0.08 | 488.7 | 876 | 1048
0.09 | 494.3 | 914 | 1081
0.1 | 505.7 | 947 | 1097
0.11 | 511 | 975 | 1123.5
0.12 | 501 | 1001 | 1134.5
0.13 | 489 | 1007 | 1142.5
0.14 | 485.5 | 1028.5 | 1160.5
0.15 | 483 | 1060 | 1172
0.16 | 466 | 1068.5 | 1175.5
0.17 | 437 | 1074.5 | 1179
0.18 | 416 | 1083 | 1194.5
0.19 | 399.5 | 1103 | 1202
0.2 | 386.5 | 1118.5 | 1209.5
0.21 | 379.5 | 1120 | 1198.5
0.22 | 361.5 | 1114.5 | 1197
0.23 | 338.5 | 1117 | 1209
0.24 | 305 | 1132.5 | 1208.5
0.25 | 277.5 | 1132 | 1206
0.26 | 272.5 | 1128 | 1192.5
0.27 | 274.5 | 1116 | 1189
0.28 | 266.5 | 1113 | 1186
0.29 | 230 | 1119 | 1180
0.3 | 196.5 | 1109 | 1169
0.31 | 191 | 1101.5 | 1154
0.32 | 200.5 | 1092.5 | 1154.5
0.33 | 204.5 | 1081 | 1143
0.34 | 170 | 1067 | 1127.5
0.35 | 134 | 1055 | 1106
0.36 | 140.5 | 1042.5 | 1103.5
0.37 | 164.5 | 1032.5 | 1102
0.38 | 149.5 | 1012 | 1072.5
0.39 | 111.5 | 983 | 1055
0.4 | 92.5 | 971 | 1035
0.41 | 97 | 957.5 | 1028
0.42 | 137.5 | 936 | 1010
0.43 | 120.5 | 907 | 984
0.44 | 62 | 877.5 | 966
0.45 | 66.5 | 866 | 932.5
0.46 | 94.5 | 844 | 922.5
0.47 | 105 | 809 | 915
0.48 | 77 | 780 | 880
0.49 | 47 | 753.5 | 860
0.5 | 45 | 743 | 860