## IDS-VDS Characteristic (mA-mm)
VGS (V) | VDS = 0.100 V | VDS = 0.500 V | VDS = 0.900 V
-0.75 | 0.0005192 | 0.0021466 | 0.007077
-0.74 | 0.00049163 | 0.002079 | 0.006905
-0.73 | 0.00046839 | 0.0019952 | 0.006674
-0.72 | 0.00044989 | 0.0019342 | 0.0065
-0.71 | 0.000427 | 0.001848 | 0.006235
-0.7 | 0.0004075 | 0.0017886 | 0.006079
-0.69 | 0.00039026 | 0.0017163 | 0.005872
-0.68 | 0.00037222 | 0.0016584 | 0.005762
-0.67 | 0.00035688 | 0.0016005 | 0.005582
-0.66 | 0.00033885 | 0.0015391 | 0.005385
-0.65 | 0.00032296 | 0.0014911 | 0.005252
-0.64 | 0.00031127 | 0.0014241 | 0.005073
-0.63 | 0.00029282 | 0.0013744 | 0.0049111
-0.62 | 0.0002798 | 0.0013246 | 0.0047748
-0.61 | 0.00026694 | 0.0012792 | 0.0046311
-0.6 | 0.0002556 | 0.0012339 | 0.0044814
-0.59 | 0.00024344 | 0.0011848 | 0.0043495
-0.58 | 0.00023109 | 0.0011463 | 0.0042207
-0.57 | 0.0002193 | 0.0010957 | 0.0040867
-0.56 | 0.0002092 | 0.0010566 | 0.0039455
-0.55 | 0.00020067 | 0.0010193 | 0.0038086
-0.54 | 0.00019099 | 0.0009813 | 0.0037233
-0.53 | 0.00018286 | 0.0009497 | 0.0036302
-0.52 | 0.00017484 | 0.0009214 | 0.0034866
-0.51 | 0.00016684 | 0.000889 | 0.0033965
-0.5 | 0.0001607 | 0.0008644 | 0.0033052
-0.49 | 0.00015526 | 0.0008396 | 0.0032008
-0.48 | 0.00015111 | 0.000823 | 0.0031643
-0.47 | 0.00014825 | 0.000806 | 0.0031226
-0.46 | 0.00014655 | 0.0007959 | 0.0030894
-0.45 | 0.00014802 | 0.0008036 | 0.0031028
-0.44 | 0.00015368 | 0.0008099 | 0.0031612
-0.43 | 0.00016399 | 0.0008417 | 0.0032638
-0.42 | 0.00017921 | 0.0009013 | 0.0034387
-0.41 | 0.00020425 | 0.0009825 | 0.0037678
-0.4 | 0.00024055 | 0.0011061 | 0.004202
-0.39 | 0.00029259 | 0.0012863 | 0.0048304
-0.38 | 0.00036469 | 0.0015491 | 0.005843
-0.37 | 0.00046786 | 0.0019109 | 0.007205
-0.36 | 0.0006431 | 0.0024219 | 0.009159
-0.35 | 0.0008508 | 0.0031271 | 0.011859
-0.34 | 0.0011335 | 0.0041495 | 0.015734
-0.33 | 0.0015262 | 0.0055296 | 0.021055
-0.32 | 0.0020629 | 0.007633 | 0.028545
-0.31 | 0.0028074 | 0.010218 | 0.038919
-0.3 | 0.0038211 | 0.013933 | 0.053506
-0.29 | 0.0052136 | 0.01896 | 0.07369
-0.28 | 0.007387 | 0.025916 | 0.10051
-0.27 | 0.010086 | 0.035468 | 0.138
-0.26 | 0.01371 | 0.048584 | 0.18897
-0.25 | 0.01863 | 0.06711 | 0.25677
-0.24 | 0.025318 | 0.09089 | 0.34851
-0.23 | 0.03444 | 0.1236 | 0.47558
-0.22 | 0.046845 | 0.16751 | 0.6424
-0.21 | 0.06483 | 0.22612 | 0.8645
-0.2 | 0.08757 | 0.30534 | 1.1633
-0.19 | 0.11785 | 0.40858 | 1.5564
-0.18 | 0.15947 | 0.55154 | 2.0567
-0.17 | 0.21415 | 0.7363 | 2.7164
-0.16 | 0.28717 | 0.9811 | 3.5508
-0.15 | 0.38588 | 1.2973 | 4.6171
-0.14 | 0.51313 | 1.7207 | 5.977
-0.13 | 0.69 | 2.251 | 7.642
-0.12 | 0.9122 | 2.9317 | 9.637
-0.11 | 1.2066 | 3.8069 | 12.002
-0.1 | 1.5867 | 4.8869 | 14.867
-0.09 | 2.0755 | 6.265 | 18.1
-0.08 | 2.6988 | 7.956 | 21.927
-0.07 | 3.4755 | 9.943 | 26.186
-0.06 | 4.4503 | 12.362 | 30.977
-0.05 | 5.6464 | 15.241 | 36.304
-0.04 | 7.067 | 18.524 | 42.093
-0.03 | 8.769 | 22.327 | 48.385
-0.02 | 10.829 | 26.645 | 55.214
-0.01 | 13.202 | 31.488 | 62.5
0 | 15.953 | 36.918 | 70.31
0.01 | 19.002 | 42.768 | 78.52
0.02 | 22.371 | 49.048 | 86.93
0.03 | 26.131 | 55.932 | 95.99
0.04 | 30.149 | 63.08 | 105.35
0.05 | 34.465 | 70.85 | 115.03
0.06 | 38.972 | 78.88 | 124.82
0.07 | 43.756 | 87.34 | 135.18
0.08 | 48.592 | 96.03 | 145.66
0.09 | 53.563 | 105.13 | 156.37
0.1 | 58.49 | 114.48 | 167.33
0.11 | 63.53 | 124.11 | 178.28
0.12 | 68.68 | 134.02 | 189.76
0.13 | 73.77 | 144.02 | 201.19
0.14 | 78.65 | 154.37 | 212.72
0.15 | 83.39 | 164.79 | 224.49
0.16 | 88.03 | 175.51 | 236.18
0.17 | 92.46 | 186.29 | 248.06
0.18 | 96.83 | 196.94 | 259.96
0.19 | 101.02 | 208.05 | 271.91
0.2 | 104.98 | 219.08 | 283.93
0.21 | 108.73 | 230.34 | 296.03
0.22 | 112.26 | 241.47 | 308.08
0.23 | 115.61 | 252.65 | 320.16
0.24 | 118.91 | 263.91 | 332.08
0.25 | 122.04 | 275.32 | 344.03
0.26 | 124.83 | 286.53 | 356.13
0.27 | 127.61 | 297.6 | 368.01
0.28 | 129.97 | 308.84 | 379.84
0.29 | 132.22 | 319.98 | 391.77
0.3 | 134.61 | 331.22 | 403.36
0.31 | 136.65 | 342.32 | 415.08
0.32 | 138.79 | 353.08 | 426.58
0.33 | 140.42 | 364.04 | 437.99
0.34 | 142.06 | 374.73 | 449.32
0.35 | 143.86 | 385.33 | 460.44
0.36 | 145.5 | 395.77 | 471.51
0.37 | 146.87 | 406.12 | 482.52
0.38 | 148.05 | 416.23 | 493.33
0.39 | 149.29 | 426.24 | 503.75
0.4 | 150.69 | 436.02 | 514.26
0.41 | 152.02 | 445.55 | 524.47
0.42 | 152.84 | 455.02 | 534.74
0.43 | 153.72 | 464.15 | 544.65
0.44 | 154.84 | 473.06 | 554.17
0.45 | 155.6 | 481.82 | 563.72
0.46 | 156.61 | 490.22 | 572.7
0.47 | 157.16 | 498.34 | 582.1
0.48 | 158.05 | 506.22 | 591
0.49 | 158.87 | 513.85 | 599.4
0.5 | 159.47 | 521.23 | 608

## Tranconductance (mS-mm)
VGS (V) | VDS = 0.100 V | VDS = 0.500 V | VDS = 0.900 V
-0.75 | -0.002757 | -0.00676 | -0.0172
-0.74 | -0.0025405 | -0.00757 | -0.02015
-0.73 | -0.002087 | -0.00724 | -0.02025
-0.72 | -0.0020695 | -0.00736 | -0.02195
-0.71 | -0.0021195 | -0.00728 | -0.02105
-0.7 | -0.001837 | -0.006585 | -0.01815
-0.69 | -0.001764 | -0.00651 | -0.01585
-0.68 | -0.001669 | -0.00579 | -0.0145
-0.67 | -0.0016685 | -0.005965 | -0.01885
-0.66 | -0.001696 | -0.00547 | -0.0165
-0.65 | -0.001379 | -0.00575 | -0.0156
-0.64 | -0.001507 | -0.005835 | -0.017045
-0.63 | -0.0015735 | -0.004975 | -0.01491
-0.62 | -0.001294 | -0.00476 | -0.014
-0.61 | -0.00121 | -0.004535 | -0.01467
-0.6 | -0.001175 | -0.00472 | -0.01408
-0.59 | -0.0012255 | -0.00438 | -0.013035
-0.58 | -0.001207 | -0.004455 | -0.01314
-0.57 | -0.0010945 | -0.004485 | -0.01376
-0.56 | -0.0009315 | -0.00382 | -0.013905
-0.55 | -0.0009105 | -0.003765 | -0.01111
-0.54 | -0.0008905 | -0.00348 | -0.00892
-0.53 | -0.0008075 | -0.002995 | -0.011835
-0.52 | -0.000801 | -0.003035 | -0.011685
-0.51 | -0.000707 | -0.00285 | -0.00907
-0.5 | -0.000579 | -0.00247 | -0.009785
-0.49 | -0.0004795 | -0.00207 | -0.007045
-0.48 | -0.0003505 | -0.00168 | -0.00391
-0.47 | -0.000228 | -0.001355 | -0.003745
-0.46 | -1.15e-05 | -0.00012 | -0.00099
-0.45 | 0.0003565 | 0.0007 | 0.00359
-0.44 | 0.0007985 | 0.001905 | 0.00805
-0.43 | 0.0012765 | 0.00457 | 0.013875
-0.42 | 0.002013 | 0.00704 | 0.0252
-0.41 | 0.003067 | 0.01024 | 0.038165
-0.4 | 0.004417 | 0.01519 | 0.05313
-0.39 | 0.006207 | 0.02215 | 0.08205
-0.38 | 0.0087635 | 0.03123 | 0.11873
-0.37 | 0.0139205 | 0.04364 | 0.1658
-0.36 | 0.019147 | 0.06081 | 0.2327
-0.35 | 0.02452 | 0.08638 | 0.32875
-0.34 | 0.03377 | 0.120125 | 0.4598
-0.33 | 0.04647 | 0.174175 | 0.64055
-0.32 | 0.06406 | 0.23442 | 0.8932
-0.31 | 0.08791 | 0.315 | 1.24805
-0.3 | 0.12031 | 0.4371 | 1.73855
-0.29 | 0.178295 | 0.59915 | 2.3502
-0.28 | 0.24362 | 0.8254 | 3.2155
-0.27 | 0.31615 | 1.1334 | 4.423
-0.26 | 0.4272 | 1.5821 | 5.9385
-0.25 | 0.5804 | 2.1153 | 7.977
-0.24 | 0.7905 | 2.8245 | 10.9405
-0.23 | 1.07635 | 3.831 | 14.6945
-0.22 | 1.5195 | 5.126 | 19.446
-0.21 | 2.03625 | 6.8915 | 26.045
-0.2 | 2.651 | 9.123 | 34.595
-0.19 | 3.595 | 12.31 | 44.67
-0.18 | 4.815 | 16.386 | 58
-0.17 | 6.385 | 21.478 | 74.705
-0.16 | 8.5865 | 28.05 | 95.035
-0.15 | 11.298 | 36.98 | 121.31
-0.14 | 15.206 | 47.685 | 151.245
-0.13 | 19.9535 | 60.55 | 183
-0.12 | 25.83 | 77.795 | 218
-0.11 | 33.725 | 97.76 | 261.5
-0.1 | 43.445 | 122.905 | 304.9
-0.09 | 55.605 | 153.455 | 353
-0.08 | 70 | 183.9 | 404.3
-0.07 | 87.575 | 220.3 | 452.5
-0.06 | 108.545 | 264.9 | 505.9
-0.05 | 130.835 | 308.1 | 555.8
-0.04 | 156.13 | 354.3 | 604.05
-0.03 | 188.1 | 406.05 | 656.05
-0.02 | 221.65 | 458.05 | 705.75
-0.01 | 256.2 | 513.65 | 754.8
0 | 290 | 564 | 801
0.01 | 320.9 | 606.5 | 831
0.02 | 356.45 | 658.2 | 873.5
0.03 | 388.9 | 701.6 | 921
0.04 | 416.7 | 745.9 | 952
0.05 | 441.15 | 790 | 973.5
0.06 | 464.55 | 824.5 | 1007.5
0.07 | 481 | 857.5 | 1042
0.08 | 490.35 | 889.5 | 1059.5
0.09 | 494.9 | 922.5 | 1083.5
0.1 | 498.35 | 949 | 1095.5
0.11 | 509.5 | 977 | 1121.5
0.12 | 512 | 995.5 | 1145.5
0.13 | 498.5 | 1017.5 | 1148
0.14 | 481 | 1038.5 | 1165
0.15 | 469 | 1057 | 1173
0.16 | 453.5 | 1075 | 1178.5
0.17 | 440 | 1071.5 | 1189
0.18 | 428 | 1088 | 1192.5
0.19 | 407.5 | 1107 | 1198.5
0.2 | 385.5 | 1114.5 | 1206
0.21 | 364 | 1119.5 | 1207.5
0.22 | 344 | 1115.5 | 1206.5
0.23 | 332.5 | 1122 | 1200
0.24 | 321.5 | 1133.5 | 1193.5
0.25 | 296 | 1131 | 1202.5
0.26 | 278.5 | 1114 | 1199
0.27 | 257 | 1115.5 | 1185.5
0.28 | 230.5 | 1119 | 1188
0.29 | 232 | 1119 | 1176
0.3 | 221.5 | 1117 | 1165.5
0.31 | 209 | 1093 | 1161
0.32 | 188.5 | 1086 | 1145.5
0.33 | 163.5 | 1082.5 | 1137
0.34 | 172 | 1064.5 | 1122.5
0.35 | 172 | 1052 | 1109.5
0.36 | 150.5 | 1039.5 | 1104
0.37 | 127.5 | 1023 | 1091
0.38 | 121 | 1006 | 1061.5
0.39 | 132 | 989.5 | 1046.5
0.4 | 136.5 | 965.5 | 1036
0.41 | 107.5 | 950 | 1024
0.42 | 85 | 930 | 1009
0.43 | 100 | 902 | 971.5
0.44 | 94 | 883.5 | 953.5
0.45 | 88.5 | 858 | 926.5
0.46 | 78 | 826 | 919
0.47 | 72 | 800 | 915
0.48 | 85.5 | 775.5 | 865
0.49 | 71 | 750.5 | 850
0.5 | 60 | 738 | 860