## IDS-VDS Characteristic (mA-mm)
VGS (V) | VDS = 0.100 V | VDS = 0.500 V | VDS = 0.900 V
-0.75 | 0.00047822 | 0.001999 | 0.006492
-0.74 | 0.00045826 | 0.0019197 | 0.006277
-0.73 | 0.00043661 | 0.0018508 | 0.006106
-0.72 | 0.00041553 | 0.0017831 | 0.005901
-0.71 | 0.00039947 | 0.0017254 | 0.005725
-0.7 | 0.00038096 | 0.0016541 | 0.005549
-0.69 | 0.00036555 | 0.001583 | 0.005408
-0.68 | 0.00034901 | 0.0015341 | 0.005237
-0.67 | 0.0003295 | 0.0014825 | 0.005099
-0.66 | 0.00031523 | 0.0014169 | 0.0049346
-0.65 | 0.000302 | 0.0013808 | 0.0047557
-0.64 | 0.00028943 | 0.0013325 | 0.0046172
-0.63 | 0.00027645 | 0.0012737 | 0.0044737
-0.62 | 0.00026344 | 0.0012333 | 0.0043291
-0.61 | 0.00024959 | 0.0011863 | 0.0042052
-0.6 | 0.00024054 | 0.0011429 | 0.004087
-0.59 | 0.00022954 | 0.0010991 | 0.003962
-0.58 | 0.00021842 | 0.0010603 | 0.0038453
-0.57 | 0.00020678 | 0.0010281 | 0.0037345
-0.56 | 0.00019835 | 0.0009816 | 0.0036002
-0.55 | 0.00018999 | 0.0009556 | 0.0035071
-0.54 | 0.00018108 | 0.0009153 | 0.0034048
-0.53 | 0.0001727 | 0.0008813 | 0.0033153
-0.52 | 0.00016531 | 0.0008535 | 0.0031983
-0.51 | 0.00015879 | 0.0008236 | 0.0031168
-0.5 | 0.00015331 | 0.0008039 | 0.0030322
-0.49 | 0.00014834 | 0.0007813 | 0.0029736
-0.48 | 0.00014587 | 0.0007703 | 0.0029024
-0.47 | 0.00014456 | 0.000749 | 0.00288
-0.46 | 0.00014361 | 0.0007491 | 0.0028812
-0.45 | 0.00014641 | 0.0007552 | 0.0029027
-0.44 | 0.00015282 | 0.0007746 | 0.002975
-0.43 | 0.00016362 | 0.0008111 | 0.0031016
-0.42 | 0.00018125 | 0.0008704 | 0.0033147
-0.41 | 0.00020737 | 0.0009694 | 0.003636
-0.4 | 0.00024547 | 0.0011006 | 0.0041234
-0.39 | 0.00030041 | 0.0013008 | 0.004863
-0.38 | 0.00037836 | 0.0015809 | 0.005958
-0.37 | 0.00048575 | 0.001968 | 0.007423
-0.36 | 0.000672 | 0.0025155 | 0.009488
-0.35 | 0.0008929 | 0.0032778 | 0.012401
-0.34 | 0.0011955 | 0.0043589 | 0.016512
-0.33 | 0.0016097 | 0.005889 | 0.022333
-0.32 | 0.0021761 | 0.007947 | 0.030224
-0.31 | 0.0029556 | 0.010791 | 0.041289
-0.3 | 0.0040351 | 0.014687 | 0.056751
-0.29 | 0.0055082 | 0.020076 | 0.07824
-0.28 | 0.007835 | 0.027414 | 0.10656
-0.27 | 0.010693 | 0.037563 | 0.14709
-0.26 | 0.014511 | 0.051383 | 0.19992
-0.25 | 0.019756 | 0.0709 | 0.27364
-0.24 | 0.026798 | 0.09634 | 0.37029
-0.23 | 0.036531 | 0.13011 | 0.50606
-0.22 | 0.049552 | 0.17676 | 0.6829
-0.21 | 0.06854 | 0.23908 | 0.9198
-0.2 | 0.09288 | 0.32163 | 1.2268
-0.19 | 0.12484 | 0.43334 | 1.6407
-0.18 | 0.16849 | 0.5827 | 2.1825
-0.17 | 0.22614 | 0.7741 | 2.8724
-0.16 | 0.30322 | 1.0322 | 3.748
-0.15 | 0.40503 | 1.3667 | 4.8635
-0.14 | 0.54208 | 1.8028 | 6.271
-0.13 | 0.7231 | 2.3652 | 8.005
-0.12 | 0.9579 | 3.0689 | 10.086
-0.11 | 1.2599 | 3.9869 | 12.579
-0.1 | 1.6489 | 5.1139 | 15.51
-0.09 | 2.1637 | 6.533 | 18.893
-0.08 | 2.8111 | 8.254 | 22.801
-0.07 | 3.6188 | 10.36 | 27.17
-0.06 | 4.6251 | 12.874 | 32.15
-0.05 | 5.818 | 15.833 | 37.602
-0.04 | 7.319 | 19.26 | 43.502
-0.03 | 9.098 | 23.129 | 49.94
-0.02 | 11.194 | 27.588 | 56.928
-0.01 | 13.575 | 32.59 | 64.42
0 | 16.422 | 38.141 | 72.33
0.01 | 19.536 | 44.025 | 80.75
0.02 | 22.956 | 50.488 | 89.18
0.03 | 26.774 | 57.48 | 98.44
0.04 | 30.809 | 64.69 | 107.94
0.05 | 35.22 | 72.61 | 117.73
0.06 | 39.818 | 80.83 | 127.85
0.07 | 44.669 | 89.46 | 138.24
0.08 | 49.584 | 98.44 | 148.87
0.09 | 54.568 | 107.43 | 159.72
0.1 | 59.57 | 116.95 | 170.84
0.11 | 64.69 | 126.65 | 181.93
0.12 | 69.77 | 136.69 | 193.6
0.13 | 74.72 | 146.95 | 205.14
0.14 | 79.83 | 157.27 | 216.75
0.15 | 84.75 | 167.81 | 228.69
0.16 | 89.46 | 178.71 | 240.45
0.17 | 93.95 | 189.53 | 252.51
0.18 | 98.16 | 200.3 | 264.51
0.19 | 102.16 | 211.56 | 276.5
0.2 | 106.35 | 222.74 | 288.64
0.21 | 110.29 | 234.06 | 300.87
0.22 | 113.94 | 245.5 | 312.96
0.23 | 117.21 | 256.52 | 325.17
0.24 | 120.16 | 268 | 337.26
0.25 | 123.34 | 279.46 | 349.18
0.26 | 126.35 | 290.84 | 361.31
0.27 | 129.19 | 302.23 | 373.3
0.28 | 131.76 | 313.37 | 385.22
0.29 | 134.13 | 324.56 | 397.21
0.3 | 136.06 | 335.81 | 408.83
0.31 | 138.15 | 346.95 | 420.57
0.32 | 140.3 | 357.91 | 432.14
0.33 | 142.42 | 368.93 | 443.66
0.34 | 144.27 | 379.65 | 455.12
0.35 | 145.42 | 390.22 | 466.13
0.36 | 146.93 | 400.84 | 477.29
0.37 | 148.77 | 411.18 | 488.26
0.38 | 150.12 | 421.41 | 499.08
0.39 | 151.32 | 431.36 | 509.65
0.4 | 152.14 | 441.04 | 520.06
0.41 | 153.46 | 450.8 | 530.28
0.42 | 154.89 | 460.22 | 540.39
0.43 | 155.9 | 469.38 | 550.35
0.44 | 156.43 | 478.18 | 559.86
0.45 | 157.27 | 486.9 | 569.38
0.46 | 158.52 | 495.36 | 578.2
0.47 | 159.53 | 503.56 | 587.6
0.48 | 160.25 | 511.32 | 596.2
0.49 | 160.51 | 518.88 | 604.7
0.5 | 161.5 | 526.3 | 613.5

## Tranconductance (mS-mm)
VGS (V) | VDS = 0.100 V | VDS = 0.500 V | VDS = 0.900 V
-0.75 | -0.001996 | -0.00793 | -0.0215
-0.74 | -0.0020805 | -0.00741 | -0.0193
-0.73 | -0.0021365 | -0.00683 | -0.0188
-0.72 | -0.001857 | -0.00627 | -0.01905
-0.71 | -0.0017285 | -0.00645 | -0.0176
-0.7 | -0.001696 | -0.00712 | -0.01585
-0.69 | -0.0015975 | -0.006 | -0.0156
-0.68 | -0.0018025 | -0.005025 | -0.01545
-0.67 | -0.001689 | -0.00586 | -0.01512
-0.66 | -0.001375 | -0.005085 | -0.017165
-0.65 | -0.00129 | -0.00422 | -0.01587
-0.64 | -0.0012775 | -0.005355 | -0.0141
-0.63 | -0.0012995 | -0.00496 | -0.014405
-0.62 | -0.001343 | -0.00437 | -0.013425
-0.61 | -0.001145 | -0.00452 | -0.012105
-0.6 | -0.0010025 | -0.00436 | -0.01216
-0.59 | -0.001106 | -0.00413 | -0.012085
-0.58 | -0.001138 | -0.00355 | -0.011375
-0.57 | -0.0010035 | -0.003935 | -0.012255
-0.56 | -0.0008395 | -0.003625 | -0.01137
-0.55 | -0.0008635 | -0.003315 | -0.00977
-0.54 | -0.0008645 | -0.003715 | -0.00959
-0.53 | -0.0007885 | -0.00309 | -0.010325
-0.52 | -0.0006955 | -0.002885 | -0.009925
-0.51 | -0.0006 | -0.00248 | -0.008305
-0.5 | -0.0005225 | -0.002115 | -0.00716
-0.49 | -0.000372 | -0.00168 | -0.00649
-0.48 | -0.000189 | -0.001615 | -0.00468
-0.47 | -0.000113 | -0.00106 | -0.00106
-0.46 | 9.25e-05 | 0.00031 | 0.001135
-0.45 | 0.0004605 | 0.001275 | 0.00469
-0.44 | 0.0008605 | 0.002795 | 0.009945
-0.43 | 0.0014215 | 0.00479 | 0.016985
-0.42 | 0.0021875 | 0.007915 | 0.02672
-0.41 | 0.003211 | 0.01151 | 0.040435
-0.4 | 0.004652 | 0.01657 | 0.06135
-0.39 | 0.0066445 | 0.024015 | 0.09173
-0.38 | 0.009267 | 0.03336 | 0.128
-0.37 | 0.014682 | 0.04673 | 0.1765
-0.36 | 0.0203575 | 0.06549 | 0.2489
-0.35 | 0.026175 | 0.09217 | 0.3512
-0.34 | 0.03584 | 0.13056 | 0.4966
-0.33 | 0.04903 | 0.179405 | 0.6856
-0.32 | 0.067295 | 0.2451 | 0.9478
-0.31 | 0.09295 | 0.337 | 1.32635
-0.3 | 0.12763 | 0.46425 | 1.84755
-0.29 | 0.189995 | 0.63635 | 2.49045
-0.28 | 0.25924 | 0.87435 | 3.4425
-0.27 | 0.3338 | 1.19845 | 4.668
-0.26 | 0.45315 | 1.66685 | 6.3275
-0.25 | 0.61435 | 2.24785 | 8.5185
-0.24 | 0.83875 | 2.9605 | 11.621
-0.23 | 1.1377 | 4.021 | 15.6305
-0.22 | 1.60045 | 5.4485 | 20.687
-0.21 | 2.1664 | 7.2435 | 27.195
-0.2 | 2.815 | 9.713 | 36.045
-0.19 | 3.7805 | 13.0535 | 47.785
-0.18 | 5.065 | 17.038 | 61.585
-0.17 | 6.7365 | 22.475 | 78.275
-0.16 | 8.9445 | 29.63 | 99.555
-0.15 | 11.943 | 38.53 | 126.15
-0.14 | 15.9035 | 49.925 | 157.075
-0.13 | 20.791 | 63.305 | 190.75
-0.12 | 26.84 | 81.085 | 228.7
-0.11 | 34.55 | 102.25 | 271.2
-0.1 | 45.19 | 127.305 | 315.7
-0.09 | 58.11 | 157.005 | 364.55
-0.08 | 72.755 | 191.35 | 413.85
-0.07 | 90.7 | 231 | 467.45
-0.06 | 109.96 | 273.65 | 521.6
-0.05 | 134.695 | 319.3 | 567.6
-0.04 | 164 | 364.8 | 616.9
-0.03 | 193.75 | 416.4 | 671.3
-0.02 | 223.85 | 473.05 | 724
-0.01 | 261.4 | 527.65 | 770.1
0 | 298.05 | 571.75 | 816.5
0.01 | 326.7 | 617.35 | 842.5
0.02 | 361.9 | 672.75 | 884.5
0.03 | 392.65 | 710.1 | 938
0.04 | 422.3 | 756.5 | 964.5
0.05 | 450.45 | 807 | 995.5
0.06 | 472.45 | 842.5 | 1025.5
0.07 | 488.3 | 880.5 | 1051
0.08 | 494.95 | 898.5 | 1074
0.09 | 499.3 | 925.5 | 1098.5
0.1 | 506.1 | 961 | 1110.5
0.11 | 510 | 987 | 1138
0.12 | 501.5 | 1015 | 1160.5
0.13 | 503 | 1029 | 1157.5
0.14 | 501.5 | 1043 | 1177.5
0.15 | 481.5 | 1072 | 1185
0.16 | 460 | 1086 | 1191
0.17 | 435 | 1079.5 | 1203
0.18 | 410.5 | 1101.5 | 1199.5
0.19 | 409.5 | 1122 | 1206.5
0.2 | 406.5 | 1125 | 1218.5
0.21 | 379.5 | 1138 | 1216
0.22 | 346 | 1123 | 1215
0.23 | 311 | 1125 | 1215
0.24 | 306.5 | 1147 | 1200.5
0.25 | 309.5 | 1142 | 1202.5
0.26 | 292.5 | 1138.5 | 1206
0.27 | 270.5 | 1126.5 | 1195.5
0.28 | 247 | 1116.5 | 1195.5
0.29 | 215 | 1122 | 1180.5
0.3 | 201 | 1119.5 | 1168
0.31 | 212 | 1105 | 1165.5
0.32 | 213.5 | 1099 | 1154.5
0.33 | 198.5 | 1087 | 1149
0.34 | 150 | 1064.5 | 1123.5
0.35 | 133 | 1059.5 | 1108.5
0.36 | 167.5 | 1048 | 1106.5
0.37 | 159.5 | 1028.5 | 1089.5
0.38 | 127.5 | 1009 | 1069.5
0.39 | 101 | 981.5 | 1049
0.4 | 107 | 972 | 1031.5
0.41 | 137.5 | 959 | 1016.5
0.42 | 122 | 929 | 1003.5
0.43 | 77 | 898 | 973.5
0.44 | 68.5 | 876 | 951.5
0.45 | 104.5 | 859 | 917
0.46 | 113 | 833 | 911
0.47 | 86.5 | 798 | 900
0.48 | 49 | 766 | 855
0.49 | 62.5 | 749 | 865
0.5 | 99 | 742 | 880