## IDS-VDS Characteristic (mA-mm)
VGS (V) | VDS = 0.100 V | VDS = 0.500 V | VDS = 0.900 V
-0.75 | 0.00046964 | 0.0019268 | 0.006309
-0.74 | 0.00044689 | 0.0018478 | 0.006124
-0.73 | 0.00042944 | 0.0017885 | 0.00596
-0.72 | 0.00041167 | 0.0017191 | 0.005754
-0.71 | 0.00039385 | 0.0016641 | 0.005625
-0.7 | 0.00037592 | 0.0015797 | 0.005463
-0.69 | 0.00036068 | 0.0015378 | 0.005277
-0.68 | 0.00034495 | 0.001486 | 0.005134
-0.67 | 0.00032972 | 0.0014364 | 0.005006
-0.66 | 0.00031105 | 0.0013838 | 0.004817
-0.65 | 0.00029885 | 0.0013305 | 0.0046686
-0.64 | 0.00028641 | 0.0012762 | 0.0045146
-0.63 | 0.00027374 | 0.0012345 | 0.0043716
-0.62 | 0.00025978 | 0.0011949 | 0.0042705
-0.61 | 0.00024696 | 0.001147 | 0.0041126
-0.6 | 0.00023697 | 0.001101 | 0.0039986
-0.59 | 0.00022477 | 0.0010702 | 0.003845
-0.58 | 0.00021406 | 0.0010283 | 0.003716
-0.57 | 0.0002049 | 0.0009896 | 0.003623
-0.56 | 0.00019619 | 0.000955 | 0.0034843
-0.55 | 0.0001874 | 0.0009159 | 0.0033957
-0.54 | 0.00017978 | 0.0008839 | 0.0032703
-0.53 | 0.00017154 | 0.0008531 | 0.0031725
-0.52 | 0.00016352 | 0.0008235 | 0.0030863
-0.51 | 0.00015733 | 0.0007974 | 0.0029977
-0.5 | 0.00015136 | 0.0007756 | 0.0029469
-0.49 | 0.00014716 | 0.0007572 | 0.0028775
-0.48 | 0.00014331 | 0.0007395 | 0.0028153
-0.47 | 0.00014199 | 0.0007327 | 0.0027908
-0.46 | 0.00014099 | 0.0007283 | 0.0027963
-0.45 | 0.00014329 | 0.0007373 | 0.0028188
-0.44 | 0.00015034 | 0.0007534 | 0.0029003
-0.43 | 0.0001609 | 0.000792 | 0.0030132
-0.42 | 0.00017934 | 0.0008537 | 0.0032174
-0.41 | 0.00020564 | 0.0009437 | 0.0035523
-0.4 | 0.00024358 | 0.0010799 | 0.0040432
-0.39 | 0.00029921 | 0.0012722 | 0.0047683
-0.38 | 0.00037578 | 0.0015499 | 0.005837
-0.37 | 0.0004812 | 0.0019394 | 0.007272
-0.36 | 0.0006666 | 0.0024827 | 0.009326
-0.35 | 0.0008843 | 0.0032378 | 0.012241
-0.34 | 0.0011859 | 0.0042943 | 0.016389
-0.33 | 0.0015973 | 0.005851 | 0.021957
-0.32 | 0.0021569 | 0.007842 | 0.029896
-0.31 | 0.0029285 | 0.010612 | 0.040767
-0.3 | 0.0039957 | 0.014476 | 0.055903
-0.29 | 0.0054275 | 0.019702 | 0.07717
-0.28 | 0.007714 | 0.027108 | 0.10516
-0.27 | 0.01051 | 0.037133 | 0.1445
-0.26 | 0.0143 | 0.050605 | 0.19604
-0.25 | 0.019387 | 0.07007 | 0.26838
-0.24 | 0.026364 | 0.09496 | 0.36436
-0.23 | 0.03589 | 0.12903 | 0.49389
-0.22 | 0.048664 | 0.17449 | 0.6686
-0.21 | 0.06741 | 0.23437 | 0.8967
-0.2 | 0.09098 | 0.31612 | 1.2056
-0.19 | 0.1226 | 0.42475 | 1.5961
-0.18 | 0.16567 | 0.5722 | 2.1336
-0.17 | 0.22129 | 0.7619 | 2.8171
-0.16 | 0.29749 | 1.0144 | 3.6707
-0.15 | 0.39745 | 1.3405 | 4.7459
-0.14 | 0.53126 | 1.7679 | 6.14
-0.13 | 0.7077 | 2.3137 | 7.843
-0.12 | 0.9388 | 3.0108 | 9.901
-0.11 | 1.2395 | 3.9074 | 12.252
-0.1 | 1.6198 | 5.0188 | 15.129
-0.09 | 2.1272 | 6.393 | 18.571
-0.08 | 2.7592 | 8.112 | 22.395
-0.07 | 3.5479 | 10.139 | 26.699
-0.06 | 4.5472 | 12.614 | 31.523
-0.05 | 5.752 | 15.475 | 36.918
-0.04 | 7.214 | 18.855 | 42.747
-0.03 | 8.971 | 22.678 | 49.179
-0.02 | 11.009 | 27.06 | 55.952
-0.01 | 13.415 | 31.919 | 63.48
0 | 16.149 | 37.276 | 71.25
0.01 | 19.25 | 43.281 | 79.48
0.02 | 22.572 | 49.633 | 88.09
0.03 | 26.397 | 56.54 | 97.21
0.04 | 30.458 | 63.75 | 106.45
0.05 | 34.758 | 71.47 | 116.27
0.06 | 39.311 | 79.57 | 126.33
0.07 | 44.082 | 88.05 | 136.74
0.08 | 48.969 | 96.84 | 147.29
0.09 | 53.96 | 105.99 | 157.87
0.1 | 58.88 | 115.36 | 169
0.11 | 63.99 | 124.96 | 180.22
0.12 | 69.11 | 134.96 | 191.66
0.13 | 74.14 | 145.08 | 203.3
0.14 | 79.04 | 155.45 | 214.67
0.15 | 83.78 | 165.97 | 226.5
0.16 | 88.5 | 176.56 | 238.49
0.17 | 93.05 | 187.42 | 250.35
0.18 | 97.47 | 198.33 | 262.23
0.19 | 101.58 | 209.33 | 274.31
0.2 | 105.53 | 220.55 | 286.36
0.21 | 109.25 | 231.73 | 298.63
0.22 | 112.82 | 242.97 | 310.56
0.23 | 116.43 | 254.3 | 322.48
0.24 | 119.56 | 265.57 | 334.66
0.25 | 122.62 | 276.87 | 346.85
0.26 | 125.5 | 288.22 | 358.75
0.27 | 128.06 | 299.51 | 370.83
0.28 | 130.66 | 310.75 | 382.52
0.29 | 133.02 | 321.98 | 394.34
0.3 | 135.32 | 333.09 | 406.18
0.31 | 137.43 | 344.15 | 417.87
0.32 | 139.52 | 355.16 | 429.38
0.33 | 141.22 | 366.04 | 440.8
0.34 | 143.04 | 376.82 | 452.14
0.35 | 144.68 | 387.37 | 463.31
0.36 | 146.17 | 397.88 | 474.41
0.37 | 147.77 | 408.24 | 485.2
0.38 | 148.93 | 418.4 | 496.05
0.39 | 150.25 | 428.34 | 506.65
0.4 | 151.56 | 438.13 | 517.05
0.41 | 152.52 | 447.72 | 527.39
0.42 | 153.69 | 457.19 | 537.32
0.43 | 154.61 | 466.33 | 547.34
0.44 | 155.63 | 475.2 | 556.95
0.45 | 156.51 | 483.91 | 566.44
0.46 | 157.5 | 492.31 | 575.6
0.47 | 158.15 | 500.44 | 584.4
0.48 | 158.98 | 508.4 | 593.6
0.49 | 159.77 | 515.95 | 602.1
0.5 | 160.43 | 523.23 | 610.2

## Tranconductance (mS-mm)
VGS (V) | VDS = 0.100 V | VDS = 0.500 V | VDS = 0.900 V
-0.75 | -0.002275 | -0.0079 | -0.0185
-0.74 | -0.00201 | -0.006915 | -0.01745
-0.73 | -0.001761 | -0.006435 | -0.0185
-0.72 | -0.0017795 | -0.00622 | -0.01675
-0.71 | -0.0017875 | -0.00697 | -0.01455
-0.7 | -0.0016585 | -0.006315 | -0.0174
-0.69 | -0.0015485 | -0.004685 | -0.01645
-0.68 | -0.001548 | -0.00507 | -0.01355
-0.67 | -0.001695 | -0.00511 | -0.01585
-0.66 | -0.0015435 | -0.005295 | -0.01687
-0.65 | -0.001232 | -0.00538 | -0.01512
-0.64 | -0.0012555 | -0.0048 | -0.01485
-0.63 | -0.0013315 | -0.004065 | -0.012205
-0.62 | -0.001339 | -0.004375 | -0.01295
-0.61 | -0.0011405 | -0.004695 | -0.013595
-0.6 | -0.0011095 | -0.00384 | -0.01338
-0.59 | -0.0011455 | -0.003635 | -0.01413
-0.58 | -0.0009935 | -0.00403 | -0.0111
-0.57 | -0.0008935 | -0.003665 | -0.011585
-0.56 | -0.000875 | -0.003685 | -0.011365
-0.55 | -0.0008205 | -0.003555 | -0.0107
-0.54 | -0.000793 | -0.00314 | -0.01116
-0.53 | -0.000813 | -0.00302 | -0.0092
-0.52 | -0.0007105 | -0.002785 | -0.00874
-0.51 | -0.000608 | -0.002395 | -0.00697
-0.5 | -0.0005085 | -0.00201 | -0.00601
-0.49 | -0.0004025 | -0.001805 | -0.00658
-0.48 | -0.0002585 | -0.001225 | -0.004335
-0.47 | -0.000116 | -0.00056 | -0.00095
-0.46 | 6.5e-05 | 0.00023 | 0.0014
-0.45 | 0.0004675 | 0.001255 | 0.0052
-0.44 | 0.0008805 | 0.002735 | 0.00972
-0.43 | 0.00145 | 0.005015 | 0.015855
-0.42 | 0.002237 | 0.007585 | 0.026955
-0.41 | 0.003212 | 0.01131 | 0.04129
-0.4 | 0.0046785 | 0.016425 | 0.0608
-0.39 | 0.00661 | 0.0235 | 0.08969
-0.38 | 0.0090995 | 0.03336 | 0.125185
-0.37 | 0.014541 | 0.04664 | 0.17445
-0.36 | 0.020155 | 0.06492 | 0.24845
-0.35 | 0.025965 | 0.09058 | 0.35315
-0.34 | 0.03565 | 0.13066 | 0.4858
-0.33 | 0.04855 | 0.177385 | 0.67535
-0.32 | 0.06656 | 0.23805 | 0.9405
-0.31 | 0.09194 | 0.3317 | 1.30035
-0.3 | 0.12495 | 0.4545 | 1.82015
-0.29 | 0.185915 | 0.6316 | 2.46285
-0.28 | 0.254125 | 0.87155 | 3.3665
-0.27 | 0.3293 | 1.17485 | 4.544
-0.26 | 0.44385 | 1.64685 | 6.194
-0.25 | 0.6032 | 2.21775 | 8.416
-0.24 | 0.82515 | 2.948 | 11.2755
-0.23 | 1.115 | 3.9765 | 15.212
-0.22 | 1.576 | 5.267 | 20.1405
-0.21 | 2.1158 | 7.0815 | 26.85
-0.2 | 2.7595 | 9.519 | 34.97
-0.19 | 3.7345 | 12.804 | 46.4
-0.18 | 4.9345 | 16.8575 | 61.05
-0.17 | 6.591 | 22.11 | 76.855
-0.16 | 8.808 | 28.93 | 96.44
-0.15 | 11.6885 | 37.675 | 123.465
-0.14 | 15.5125 | 48.66 | 154.855
-0.13 | 20.377 | 62.145 | 188.05
-0.12 | 26.59 | 79.685 | 220.45
-0.11 | 34.05 | 100.4 | 261.4
-0.1 | 44.385 | 124.28 | 315.95
-0.09 | 56.97 | 154.66 | 363.3
-0.08 | 71.035 | 187.3 | 406.4
-0.07 | 89.4 | 225.1 | 456.4
-0.06 | 110.205 | 266.8 | 510.95
-0.05 | 133.34 | 312.05 | 561.2
-0.04 | 160.95 | 360.15 | 613.05
-0.03 | 189.75 | 410.25 | 660.25
-0.02 | 222.2 | 462.05 | 715.05
-0.01 | 257 | 510.8 | 764.9
0 | 291.75 | 568.1 | 800
0.01 | 321.15 | 617.85 | 842
0.02 | 357.35 | 662.95 | 886.5
0.03 | 394.3 | 705.85 | 918
0.04 | 418.05 | 746.5 | 953
0.05 | 442.65 | 791 | 994
0.06 | 466.2 | 829 | 1023.5
0.07 | 482.9 | 863.5 | 1048
0.08 | 493.9 | 897 | 1056.5
0.09 | 495.55 | 926 | 1085.5
0.1 | 501.5 | 948.5 | 1117.5
0.11 | 511.5 | 980 | 1133
0.12 | 507.5 | 1006 | 1154
0.13 | 496.5 | 1024.5 | 1150.5
0.14 | 482 | 1044.5 | 1160
0.15 | 473 | 1055.5 | 1191
0.16 | 463.5 | 1072.5 | 1192.5
0.17 | 448.5 | 1088.5 | 1187
0.18 | 426.5 | 1095.5 | 1198
0.19 | 403 | 1111 | 1206.5
0.2 | 383.5 | 1120 | 1216
0.21 | 364.5 | 1121 | 1210
0.22 | 359 | 1128.5 | 1192.5
0.23 | 337 | 1130 | 1205
0.24 | 309.5 | 1128.5 | 1218.5
0.25 | 297 | 1132.5 | 1204.5
0.26 | 272 | 1132 | 1199
0.27 | 258 | 1126.5 | 1188.5
0.28 | 248 | 1123.5 | 1175.5
0.29 | 233 | 1117 | 1183
0.3 | 220.5 | 1108.5 | 1176.5
0.31 | 210 | 1103.5 | 1160
0.32 | 189.5 | 1094.5 | 1146.5
0.33 | 176 | 1083 | 1138
0.34 | 173 | 1066.5 | 1125.5
0.35 | 156.5 | 1053 | 1113.5
0.36 | 154.5 | 1043.5 | 1094.5
0.37 | 138 | 1026 | 1082
0.38 | 124 | 1005 | 1072.5
0.39 | 131.5 | 986.5 | 1050
0.4 | 113.5 | 969 | 1037
0.41 | 106.5 | 953 | 1013.5
0.42 | 104.5 | 930.5 | 997.5
0.43 | 97 | 900.5 | 981.5
0.44 | 95 | 879 | 955
0.45 | 93.5 | 855.5 | 932.5
0.46 | 82 | 826.5 | 898
0.47 | 74 | 804.5 | 900
0.48 | 81 | 775.5 | 885
0.49 | 72.5 | 741.5 | 830
0.5 | 66 | 728 | 810