## IDS-VDS Characteristic (mA-mm)
VGS (V) | VDS = 0.100 V | VDS = 0.500 V | VDS = 0.900 V
-0.75 | 0.00044437 | 0.0018232 | 0.005976
-0.74 | 0.00042344 | 0.0017723 | 0.005802
-0.73 | 0.00040451 | 0.0016967 | 0.005613
-0.72 | 0.0003843 | 0.001637 | 0.005456
-0.71 | 0.00036692 | 0.00159 | 0.00532
-0.7 | 0.00035488 | 0.001532 | 0.005153
-0.69 | 0.00033714 | 0.0014627 | 0.0049731
-0.68 | 0.00032356 | 0.0014143 | 0.0048263
-0.67 | 0.00030774 | 0.0013572 | 0.004683
-0.66 | 0.0002949 | 0.0013106 | 0.0045263
-0.65 | 0.00027725 | 0.0012647 | 0.0043895
-0.64 | 0.00026604 | 0.0012183 | 0.0042519
-0.63 | 0.00025599 | 0.0011764 | 0.0041352
-0.62 | 0.00024365 | 0.0011326 | 0.0039996
-0.61 | 0.00023065 | 0.0010901 | 0.0038754
-0.6 | 0.00022043 | 0.0010509 | 0.0037468
-0.59 | 0.00020918 | 0.0010098 | 0.0036344
-0.58 | 0.00020043 | 0.0009741 | 0.0035467
-0.57 | 0.00019281 | 0.0009416 | 0.0034162
-0.56 | 0.00018303 | 0.0009008 | 0.0033151
-0.55 | 0.00017519 | 0.0008665 | 0.0031911
-0.54 | 0.00016741 | 0.0008447 | 0.0031086
-0.53 | 0.00016077 | 0.0008159 | 0.0030033
-0.52 | 0.0001533 | 0.0007832 | 0.0029483
-0.51 | 0.00014824 | 0.0007601 | 0.0028464
-0.5 | 0.00014353 | 0.0007403 | 0.0027897
-0.49 | 0.00013977 | 0.0007226 | 0.0027436
-0.48 | 0.00013675 | 0.0007064 | 0.0026887
-0.47 | 0.00013479 | 0.0007016 | 0.0026661
-0.46 | 0.00013542 | 0.0006994 | 0.0026694
-0.45 | 0.00013917 | 0.0007126 | 0.0027145
-0.44 | 0.00014745 | 0.0007398 | 0.0028007
-0.43 | 0.00016063 | 0.0007818 | 0.002965
-0.42 | 0.00018096 | 0.0008502 | 0.0032241
-0.41 | 0.00020979 | 0.0009531 | 0.003571
-0.4 | 0.00025187 | 0.0010995 | 0.0041322
-0.39 | 0.00031362 | 0.0013211 | 0.0049096
-0.38 | 0.00039868 | 0.0016247 | 0.006136
-0.37 | 0.00051679 | 0.002047 | 0.007686
-0.36 | 0.0007147 | 0.0026377 | 0.009947
-0.35 | 0.0009495 | 0.003459 | 0.013074
-0.34 | 0.0012733 | 0.0046102 | 0.017539
-0.33 | 0.0017181 | 0.006311 | 0.023656
-0.32 | 0.0023205 | 0.008501 | 0.032248
-0.31 | 0.0031568 | 0.011477 | 0.044211
-0.3 | 0.0042997 | 0.015653 | 0.06068
-0.29 | 0.005927 | 0.021378 | 0.08318
-0.28 | 0.008036 | 0.029155 | 0.11356
-0.27 | 0.011008 | 0.039898 | 0.15526
-0.26 | 0.014987 | 0.054178 | 0.21167
-0.25 | 0.020401 | 0.07526 | 0.28921
-0.24 | 0.027635 | 0.10157 | 0.39179
-0.23 | 0.037593 | 0.13725 | 0.53196
-0.22 | 0.050974 | 0.18593 | 0.7175
-0.21 | 0.07063 | 0.25012 | 0.9647
-0.2 | 0.09536 | 0.33673 | 1.291
-0.19 | 0.12861 | 0.45306 | 1.72
-0.18 | 0.17338 | 0.6089 | 2.2777
-0.17 | 0.23385 | 0.8119 | 2.9908
-0.16 | 0.3107 | 1.0767 | 3.8872
-0.15 | 0.41588 | 1.423 | 5.0492
-0.14 | 0.55503 | 1.8667 | 6.509
-0.13 | 0.7421 | 2.4473 | 8.262
-0.12 | 0.9816 | 3.1783 | 10.351
-0.11 | 1.2929 | 4.1067 | 12.901
-0.1 | 1.6986 | 5.2399 | 15.877
-0.09 | 2.2139 | 6.707 | 19.308
-0.08 | 2.8674 | 8.464 | 23.231
-0.07 | 3.6839 | 10.574 | 27.567
-0.06 | 4.7021 | 13.145 | 32.535
-0.05 | 5.904 | 16.065 | 38.039
-0.04 | 7.417 | 19.55 | 43.942
-0.03 | 9.193 | 23.441 | 50.372
-0.02 | 11.296 | 27.862 | 57.28
-0.01 | 13.752 | 32.82 | 64.82
0 | 16.511 | 38.392 | 72.61
0.01 | 19.641 | 44.314 | 80.95
0.02 | 23.067 | 50.745 | 89.6
0.03 | 26.886 | 57.64 | 98.75
0.04 | 30.947 | 64.98 | 108.25
0.05 | 35.334 | 72.75 | 117.79
0.06 | 39.872 | 80.87 | 128.01
0.07 | 44.65 | 89.45 | 138.44
0.08 | 49.544 | 98.28 | 149.05
0.09 | 54.546 | 107.42 | 159.84
0.1 | 59.45 | 116.66 | 170.73
0.11 | 64.61 | 126.49 | 182.06
0.12 | 69.82 | 136.44 | 193.56
0.13 | 74.82 | 146.59 | 205.06
0.14 | 79.63 | 157.01 | 216.59
0.15 | 84.38 | 167.3 | 228.4
0.16 | 89.08 | 178.16 | 240.31
0.17 | 93.64 | 188.89 | 252.19
0.18 | 98.11 | 199.75 | 264.19
0.19 | 102.24 | 210.94 | 276.09
0.2 | 106.15 | 221.92 | 288.16
0.21 | 109.77 | 233.21 | 300.42
0.22 | 113.29 | 244.47 | 312.37
0.23 | 116.91 | 255.71 | 324.51
0.24 | 120.19 | 266.88 | 336.44
0.25 | 123.38 | 278.39 | 348.61
0.26 | 126.05 | 289.74 | 360.61
0.27 | 128.49 | 300.96 | 372.55
0.28 | 131 | 312.24 | 384.3
0.29 | 133.45 | 323.14 | 396.13
0.3 | 136.09 | 334.45 | 407.93
0.31 | 138.06 | 345.51 | 419.51
0.32 | 139.92 | 356.39 | 431.09
0.33 | 141.44 | 367.42 | 442.37
0.34 | 143.18 | 378 | 453.69
0.35 | 145.22 | 388.55 | 464.93
0.36 | 146.76 | 399.02 | 475.89
0.37 | 147.93 | 409.45 | 487.02
0.38 | 149.14 | 419.55 | 497.56
0.39 | 150.78 | 429.42 | 508.19
0.4 | 152.1 | 439.07 | 518.51
0.41 | 153.08 | 448.7 | 528.77
0.42 | 153.8 | 458.16 | 538.77
0.43 | 154.64 | 467.19 | 548.69
0.44 | 156.26 | 476.01 | 558.28
0.45 | 157.03 | 484.63 | 567.7
0.46 | 157.63 | 493.13 | 576.6
0.47 | 158.29 | 501.33 | 585.5
0.48 | 159.19 | 509.05 | 594.3
0.49 | 160.28 | 516.55 | 603
0.5 | 160.57 | 523.88 | 611.4

## Tranconductance (mS-mm)
VGS (V) | VDS = 0.100 V | VDS = 0.500 V | VDS = 0.900 V
-0.75 | -0.002093 | -0.00509 | -0.0174
-0.74 | -0.001993 | -0.006325 | -0.01815
-0.73 | -0.001957 | -0.006765 | -0.0173
-0.72 | -0.0018795 | -0.005335 | -0.01465
-0.71 | -0.001471 | -0.00525 | -0.01515
-0.7 | -0.001489 | -0.006365 | -0.017345
-0.69 | -0.001566 | -0.005885 | -0.016335
-0.68 | -0.00147 | -0.005275 | -0.014505
-0.67 | -0.001433 | -0.005185 | -0.015
-0.66 | -0.0015245 | -0.004625 | -0.014675
-0.65 | -0.001443 | -0.004615 | -0.01372
-0.64 | -0.001063 | -0.004415 | -0.012715
-0.63 | -0.0011195 | -0.004285 | -0.012615
-0.62 | -0.001267 | -0.004315 | -0.01299
-0.61 | -0.001161 | -0.004085 | -0.01264
-0.6 | -0.0010735 | -0.004015 | -0.01205
-0.59 | -0.001 | -0.00384 | -0.010005
-0.58 | -0.0008185 | -0.00341 | -0.01091
-0.57 | -0.00087 | -0.003665 | -0.01158
-0.56 | -0.000881 | -0.003755 | -0.011255
-0.55 | -0.000781 | -0.002805 | -0.010325
-0.54 | -0.000721 | -0.00253 | -0.00939
-0.53 | -0.0007055 | -0.003075 | -0.008015
-0.52 | -0.0006265 | -0.00279 | -0.007845
-0.51 | -0.0004885 | -0.002145 | -0.00793
-0.5 | -0.0004235 | -0.001875 | -0.00514
-0.49 | -0.000339 | -0.001695 | -0.00505
-0.48 | -0.000249 | -0.00105 | -0.003875
-0.47 | -6.65e-05 | -0.00035 | -0.000965
-0.46 | 0.000219 | 0.00055 | 0.00242
-0.45 | 0.0006015 | 0.00202 | 0.006565
-0.44 | 0.001073 | 0.00346 | 0.012525
-0.43 | 0.0016755 | 0.00552 | 0.02117
-0.42 | 0.002458 | 0.008565 | 0.0303
-0.41 | 0.0035455 | 0.012465 | 0.045405
-0.4 | 0.0051915 | 0.0184 | 0.06693
-0.39 | 0.0073405 | 0.02626 | 0.10019
-0.38 | 0.0101585 | 0.036295 | 0.13882
-0.37 | 0.015801 | 0.05065 | 0.19055
-0.36 | 0.0216355 | 0.0706 | 0.2694
-0.35 | 0.02793 | 0.098625 | 0.3796
-0.34 | 0.03843 | 0.1426 | 0.5291
-0.33 | 0.05236 | 0.19454 | 0.73545
-0.32 | 0.071935 | 0.2583 | 1.02775
-0.31 | 0.09896 | 0.3576 | 1.4216
-0.3 | 0.13851 | 0.49505 | 1.94845
-0.29 | 0.186815 | 0.6751 | 2.644
-0.28 | 0.25405 | 0.926 | 3.604
-0.27 | 0.34755 | 1.25115 | 4.9055
-0.26 | 0.46965 | 1.7681 | 6.6975
-0.25 | 0.6324 | 2.3696 | 9.006
-0.24 | 0.8596 | 3.0995 | 12.1375
-0.23 | 1.16695 | 4.218 | 16.2855
-0.22 | 1.65185 | 5.6435 | 21.637
-0.21 | 2.2193 | 7.54 | 28.675
-0.2 | 2.899 | 10.147 | 37.765
-0.19 | 3.901 | 13.6085 | 49.335
-0.18 | 5.262 | 17.942 | 63.54
-0.17 | 6.866 | 23.39 | 80.475
-0.16 | 9.1015 | 30.555 | 102.92
-0.15 | 12.2165 | 39.5 | 131.09
-0.14 | 16.311 | 51.215 | 160.64
-0.13 | 21.3285 | 65.58 | 192.1
-0.12 | 27.54 | 82.97 | 231.95
-0.11 | 35.85 | 103.08 | 276.3
-0.1 | 46.05 | 130.015 | 320.35
-0.09 | 58.44 | 161.205 | 367.7
-0.08 | 73.5 | 193.35 | 412.95
-0.07 | 91.735 | 234.05 | 465.2
-0.06 | 111.005 | 274.55 | 523.6
-0.05 | 135.745 | 320.25 | 570.35
-0.04 | 164.45 | 368.8 | 616.65
-0.03 | 193.95 | 415.6 | 666.9
-0.02 | 227.95 | 468.95 | 722.4
-0.01 | 260.75 | 526.5 | 766.5
0 | 294.45 | 574.7 | 806.5
0.01 | 327.8 | 617.65 | 849.5
0.02 | 362.25 | 666.3 | 890
0.03 | 394 | 711.75 | 932.5
0.04 | 422.4 | 755.5 | 952
0.05 | 446.25 | 794.5 | 988
0.06 | 465.8 | 835 | 1032.5
0.07 | 483.6 | 870.5 | 1052
0.08 | 494.8 | 898.5 | 1070
0.09 | 495.3 | 919 | 1084
0.1 | 503.2 | 953.5 | 1111
0.11 | 518.5 | 989 | 1141.5
0.12 | 510.5 | 1005 | 1150
0.13 | 490.5 | 1028.5 | 1151.5
0.14 | 478 | 1035.5 | 1167
0.15 | 472.5 | 1057.5 | 1186
0.16 | 463 | 1079.5 | 1189.5
0.17 | 451.5 | 1079.5 | 1194
0.18 | 430 | 1102.5 | 1195
0.19 | 402 | 1108.5 | 1198.5
0.2 | 376.5 | 1113.5 | 1216.5
0.21 | 357 | 1127.5 | 1210.5
0.22 | 357 | 1125 | 1204.5
0.23 | 345 | 1120.5 | 1203.5
0.24 | 323.5 | 1134 | 1205
0.25 | 293 | 1143 | 1208.5
0.26 | 255.5 | 1128.5 | 1197
0.27 | 247.5 | 1125 | 1184.5
0.28 | 248 | 1109 | 1179
0.29 | 254.5 | 1110.5 | 1181.5
0.3 | 230.5 | 1118.5 | 1169
0.31 | 191.5 | 1097 | 1158
0.32 | 169 | 1095.5 | 1143
0.33 | 163 | 1080.5 | 1130
0.34 | 189 | 1056.5 | 1128
0.35 | 179 | 1051 | 1110
0.36 | 135.5 | 1045 | 1104.5
0.37 | 119 | 1026.5 | 1083.5
0.38 | 142.5 | 998.5 | 1058.5
0.39 | 148 | 976 | 1047.5
0.4 | 115 | 964 | 1029
0.41 | 85 | 954.5 | 1013
0.42 | 78 | 924.5 | 996
0.43 | 123 | 892.5 | 975.5
0.44 | 119.5 | 872 | 950.5
0.45 | 68.5 | 856 | 916
0.46 | 63 | 835 | 890
0.47 | 78 | 796 | 885
0.48 | 99.5 | 761 | 875
0.49 | 69 | 741.5 | 855
0.5 | 29 | 733 | 840