## IDS-VDS Characteristic (mA-mm)
VGS (V) | VDS = 0.100 V | VDS = 0.500 V | VDS = 0.900 V
-0.75 | 0.00043776 | 0.0017287 | 0.005527
-0.74 | 0.00042001 | 0.0016731 | 0.005381
-0.73 | 0.00040342 | 0.0016149 | 0.005192
-0.72 | 0.00038498 | 0.0015485 | 0.005065
-0.71 | 0.00036751 | 0.0014896 | 0.004935
-0.7 | 0.00035215 | 0.0014399 | 0.0047941
-0.69 | 0.0003361 | 0.001407 | 0.0046445
-0.68 | 0.00031895 | 0.0013348 | 0.0045203
-0.67 | 0.00030455 | 0.0012975 | 0.0043795
-0.66 | 0.00029197 | 0.0012605 | 0.0042472
-0.65 | 0.00028161 | 0.0012158 | 0.0041172
-0.64 | 0.00026883 | 0.0011784 | 0.0040169
-0.63 | 0.0002578 | 0.0011402 | 0.0038774
-0.62 | 0.0002463 | 0.0010987 | 0.0037527
-0.61 | 0.00023465 | 0.0010549 | 0.0036377
-0.6 | 0.00022517 | 0.0010156 | 0.0035324
-0.59 | 0.00021566 | 0.0009874 | 0.0034169
-0.58 | 0.00020522 | 0.0009556 | 0.0033096
-0.57 | 0.00019598 | 0.0009157 | 0.0031901
-0.56 | 0.00018678 | 0.0008839 | 0.0031112
-0.55 | 0.0001781 | 0.0008534 | 0.0030134
-0.54 | 0.0001714 | 0.000826 | 0.0029416
-0.53 | 0.00016375 | 0.0007956 | 0.0028573
-0.52 | 0.00015654 | 0.0007677 | 0.0027717
-0.51 | 0.00015069 | 0.0007463 | 0.0027102
-0.5 | 0.00014663 | 0.000728 | 0.0026608
-0.49 | 0.00014357 | 0.0007122 | 0.0026205
-0.48 | 0.00013922 | 0.0007044 | 0.0025931
-0.47 | 0.00013917 | 0.0006963 | 0.00257
-0.46 | 0.00013989 | 0.0007004 | 0.0026056
-0.45 | 0.00014513 | 0.0007163 | 0.0026394
-0.44 | 0.00015362 | 0.0007477 | 0.0027647
-0.43 | 0.000168 | 0.0007994 | 0.0029444
-0.42 | 0.00018994 | 0.0008766 | 0.003236
-0.41 | 0.00022198 | 0.0009895 | 0.0036554
-0.4 | 0.00026739 | 0.0011569 | 0.0042688
-0.39 | 0.00033313 | 0.0013981 | 0.0051799
-0.38 | 0.0004239 | 0.0017364 | 0.006491
-0.37 | 0.00055104 | 0.0022034 | 0.008259
-0.36 | 0.0007644 | 0.0028386 | 0.010733
-0.35 | 0.001016 | 0.0037546 | 0.01419
-0.34 | 0.0013613 | 0.0050047 | 0.019062
-0.33 | 0.0018351 | 0.006881 | 0.025915
-0.32 | 0.0024703 | 0.009192 | 0.035204
-0.31 | 0.0033595 | 0.012485 | 0.048019
-0.3 | 0.0045713 | 0.016988 | 0.06592
-0.29 | 0.006433 | 0.023148 | 0.09012
-0.28 | 0.008689 | 0.031576 | 0.12302
-0.27 | 0.011844 | 0.043 | 0.16866
-0.26 | 0.016062 | 0.05892 | 0.23016
-0.25 | 0.021777 | 0.08004 | 0.31228
-0.24 | 0.029382 | 0.10847 | 0.42362
-0.23 | 0.039907 | 0.14666 | 0.56868
-0.22 | 0.053896 | 0.19729 | 0.7694
-0.21 | 0.07415 | 0.26601 | 1.0287
-0.2 | 0.09993 | 0.35756 | 1.3703
-0.19 | 0.134 | 0.48042 | 1.8223
-0.18 | 0.18049 | 0.6419 | 2.4095
-0.17 | 0.24161 | 0.8533 | 3.1456
-0.16 | 0.32073 | 1.1226 | 4.0895
-0.15 | 0.42852 | 1.4881 | 5.2951
-0.14 | 0.5724 | 1.9494 | 6.818
-0.13 | 0.7532 | 2.5466 | 8.574
-0.12 | 0.9979 | 3.2999 | 10.774
-0.11 | 1.3122 | 4.2483 | 13.352
-0.1 | 1.7172 | 5.4413 | 16.338
-0.09 | 2.2447 | 6.928 | 19.923
-0.08 | 2.8933 | 8.683 | 23.805
-0.07 | 3.7169 | 10.825 | 28.39
-0.06 | 4.727 | 13.376 | 33.312
-0.05 | 5.95 | 16.382 | 38.881
-0.04 | 7.429 | 19.889 | 44.911
-0.03 | 9.23 | 23.868 | 51.323
-0.02 | 11.324 | 28.235 | 58.41
-0.01 | 13.74 | 33.29 | 65.97
0 | 16.526 | 38.811 | 73.95
0.01 | 19.637 | 44.807 | 82.24
0.02 | 23.041 | 51.174 | 90.98
0.03 | 26.854 | 58.14 | 100.1
0.04 | 30.915 | 65.4 | 109.56
0.05 | 35.198 | 73.17 | 119.32
0.06 | 39.767 | 81.32 | 129.43
0.07 | 44.531 | 89.86 | 139.76
0.08 | 49.414 | 98.67 | 150.39
0.09 | 54.463 | 107.73 | 161.19
0.1 | 59.33 | 117.11 | 172.2
0.11 | 64.49 | 126.81 | 183.55
0.12 | 69.54 | 136.72 | 194.81
0.13 | 74.51 | 146.97 | 206.37
0.14 | 79.37 | 157.07 | 217.99
0.15 | 84.15 | 167.62 | 229.61
0.16 | 88.89 | 178.36 | 241.67
0.17 | 93.43 | 189.06 | 253.33
0.18 | 97.68 | 199.92 | 265.38
0.19 | 101.72 | 210.93 | 277.36
0.2 | 105.57 | 221.98 | 289.39
0.21 | 109.42 | 233.26 | 301.42
0.22 | 112.95 | 244.45 | 313.52
0.23 | 116.43 | 255.53 | 325.41
0.24 | 119.63 | 266.86 | 337.45
0.25 | 122.68 | 278.24 | 349.53
0.26 | 125.48 | 289.46 | 361.32
0.27 | 128.01 | 300.75 | 373.29
0.28 | 130.57 | 311.74 | 385.14
0.29 | 133.06 | 322.93 | 396.89
0.3 | 135.16 | 334.11 | 408.74
0.31 | 137.35 | 345.1 | 420.19
0.32 | 139.01 | 355.96 | 431.81
0.33 | 140.88 | 366.85 | 443.27
0.34 | 142.78 | 377.48 | 454.45
0.35 | 144.47 | 388.07 | 465.55
0.36 | 145.91 | 398.49 | 476.56
0.37 | 147.23 | 408.76 | 487.58
0.38 | 148.53 | 418.86 | 498.22
0.39 | 149.99 | 428.82 | 508.75
0.4 | 151.26 | 438.53 | 518.99
0.41 | 152.12 | 448.13 | 529.34
0.42 | 153.12 | 457.4 | 539.43
0.43 | 154.32 | 466.55 | 549.26
0.44 | 155.11 | 475.4 | 559.03
0.45 | 156.07 | 484.02 | 568.25
0.46 | 156.71 | 492.52 | 577.4
0.47 | 157.67 | 500.55 | 586.6
0.48 | 158.57 | 508.34 | 595.1
0.49 | 159.11 | 515.83 | 603.8
0.5 | 159.72 | 523.23 | 612.2

## Tranconductance (mS-mm)
VGS (V) | VDS = 0.100 V | VDS = 0.500 V | VDS = 0.900 V
-0.75 | -0.001775 | -0.00556 | -0.0146
-0.74 | -0.001717 | -0.00569 | -0.01675
-0.73 | -0.0017515 | -0.00623 | -0.0158
-0.72 | -0.0017955 | -0.006265 | -0.01285
-0.71 | -0.0016415 | -0.00543 | -0.013545
-0.7 | -0.0015705 | -0.00413 | -0.014525
-0.69 | -0.00166 | -0.005255 | -0.01369
-0.68 | -0.0015775 | -0.005475 | -0.01325
-0.67 | -0.001349 | -0.003715 | -0.013655
-0.66 | -0.001147 | -0.004085 | -0.013115
-0.65 | -0.001157 | -0.004105 | -0.011515
-0.64 | -0.0011905 | -0.00378 | -0.01199
-0.63 | -0.0011265 | -0.003985 | -0.01321
-0.62 | -0.0011575 | -0.004265 | -0.011985
-0.61 | -0.0010565 | -0.004155 | -0.011015
-0.6 | -0.0009495 | -0.003375 | -0.01104
-0.59 | -0.0009975 | -0.003 | -0.01114
-0.58 | -0.000984 | -0.003585 | -0.01134
-0.57 | -0.000922 | -0.003585 | -0.00992
-0.56 | -0.000894 | -0.003115 | -0.008835
-0.55 | -0.000769 | -0.002895 | -0.00848
-0.54 | -0.0007175 | -0.00289 | -0.007805
-0.53 | -0.000743 | -0.002915 | -0.008495
-0.52 | -0.000653 | -0.002465 | -0.007355
-0.51 | -0.0004955 | -0.001985 | -0.005545
-0.5 | -0.000356 | -0.001705 | -0.004485
-0.49 | -0.0003705 | -0.00118 | -0.003385
-0.48 | -0.00022 | -0.000795 | -0.002525
-0.47 | 3.35e-05 | -0.0002 | 0.000625
-0.46 | 0.000298 | 0.001 | 0.00347
-0.45 | 0.0006865 | 0.002365 | 0.007955
-0.44 | 0.0011435 | 0.004155 | 0.01525
-0.43 | 0.001816 | 0.006445 | 0.023565
-0.42 | 0.002699 | 0.009505 | 0.03555
-0.41 | 0.0038725 | 0.014015 | 0.05164
-0.4 | 0.0055575 | 0.02043 | 0.076225
-0.39 | 0.0078255 | 0.028975 | 0.11111
-0.38 | 0.0108955 | 0.040265 | 0.153955
-0.37 | 0.017025 | 0.05511 | 0.2121
-0.36 | 0.023248 | 0.07756 | 0.29655
-0.35 | 0.029845 | 0.108305 | 0.41645
-0.34 | 0.040955 | 0.15632 | 0.58625
-0.33 | 0.05545 | 0.209365 | 0.8071
-0.32 | 0.07622 | 0.2802 | 1.1052
-0.31 | 0.10505 | 0.3898 | 1.5358
-0.3 | 0.153675 | 0.53315 | 2.10505
-0.29 | 0.205885 | 0.7294 | 2.855
-0.28 | 0.27055 | 0.9926 | 3.927
-0.27 | 0.36865 | 1.3672 | 5.357
-0.26 | 0.49665 | 1.852 | 7.181
-0.25 | 0.666 | 2.4775 | 9.673
-0.24 | 0.9065 | 3.331 | 12.82
-0.23 | 1.2257 | 4.441 | 17.289
-0.22 | 1.71215 | 5.9675 | 23.001
-0.21 | 2.3017 | 8.0135 | 30.045
-0.2 | 2.9925 | 10.7205 | 39.68
-0.19 | 4.028 | 14.217 | 51.96
-0.18 | 5.3805 | 18.644 | 66.165
-0.17 | 7.012 | 24.035 | 84
-0.16 | 9.3455 | 31.74 | 107.475
-0.15 | 12.5835 | 41.34 | 136.425
-0.14 | 16.234 | 52.925 | 163.945
-0.13 | 21.275 | 67.525 | 197.8
-0.12 | 27.95 | 85.085 | 238.9
-0.11 | 35.965 | 107.07 | 278.2
-0.1 | 46.625 | 133.985 | 328.55
-0.09 | 58.805 | 162.085 | 373.35
-0.08 | 73.61 | 194.85 | 423.35
-0.07 | 91.685 | 234.65 | 475.35
-0.06 | 111.655 | 277.85 | 524.55
-0.05 | 135.1 | 325.65 | 579.95
-0.04 | 164 | 374.3 | 622.1
-0.03 | 194.75 | 417.3 | 674.95
-0.02 | 225.5 | 471.1 | 732.35
-0.01 | 260.1 | 528.8 | 777
0 | 294.85 | 575.85 | 813.5
0.01 | 325.75 | 618.15 | 851.5
0.02 | 360.85 | 666.65 | 893
0.03 | 393.7 | 711.3 | 929
0.04 | 417.2 | 751.5 | 961
0.05 | 442.6 | 796 | 993.5
0.06 | 466.65 | 834.5 | 1022
0.07 | 482.35 | 867.5 | 1048
0.08 | 496.6 | 893.5 | 1071.5
0.09 | 495.8 | 922 | 1090.5
0.1 | 501.35 | 954 | 1118
0.11 | 510.5 | 980.5 | 1130.5
0.12 | 501 | 1008 | 1141
0.13 | 491.5 | 1017.5 | 1159
0.14 | 482 | 1032.5 | 1162
0.15 | 476 | 1064.5 | 1184
0.16 | 464 | 1072 | 1186
0.17 | 439.5 | 1078 | 1185.5
0.18 | 414.5 | 1093.5 | 1201.5
0.19 | 394.5 | 1103 | 1200.5
0.2 | 385 | 1116.5 | 1203
0.21 | 369 | 1123.5 | 1206.5
0.22 | 350.5 | 1113.5 | 1199.5
0.23 | 334 | 1120.5 | 1196.5
0.24 | 312.5 | 1135.5 | 1206
0.25 | 292.5 | 1130 | 1193.5
0.26 | 266.5 | 1125.5 | 1188
0.27 | 254.5 | 1114 | 1191
0.28 | 252.5 | 1109 | 1180
0.29 | 229.5 | 1118.5 | 1180
0.3 | 214.5 | 1108.5 | 1165
0.31 | 192.5 | 1092.5 | 1153.5
0.32 | 176.5 | 1087.5 | 1154
0.33 | 188.5 | 1076 | 1132
0.34 | 179.5 | 1061 | 1114
0.35 | 156.5 | 1050.5 | 1105.5
0.36 | 138 | 1034.5 | 1101.5
0.37 | 131 | 1018.5 | 1083
0.38 | 138 | 1003 | 1058.5
0.39 | 136.5 | 983.5 | 1038.5
0.4 | 106.5 | 965.5 | 1029.5
0.41 | 93 | 943.5 | 1022
0.42 | 110 | 921 | 996
0.43 | 99.5 | 900 | 980
0.44 | 87.5 | 873.5 | 949.5
0.45 | 80 | 856 | 918.5
0.46 | 80 | 826.5 | 917.5
0.47 | 93 | 791 | 885
0.48 | 72 | 764 | 860
0.49 | 57.5 | 744.5 | 855
0.5 | 61 | 740 | 840