## IDS-VDS Characteristic (mA-mm)
VGS (V) | VDS = 0.100 V | VDS = 0.500 V | VDS = 0.900 V
-0.75 | 0.0003979 | 0.0016013 | 0.005156
-0.74 | 0.00038064 | 0.0015491 | 0.005007
-0.73 | 0.00036507 | 0.0014907 | 0.0049053
-0.72 | 0.00034839 | 0.001435 | 0.0047602
-0.71 | 0.00033229 | 0.0013866 | 0.0046033
-0.7 | 0.00031963 | 0.0013421 | 0.0044769
-0.69 | 0.00030732 | 0.0013009 | 0.0043214
-0.68 | 0.00029144 | 0.0012499 | 0.0042048
-0.67 | 0.0002794 | 0.0012105 | 0.0040756
-0.66 | 0.00026499 | 0.0011723 | 0.0039637
-0.65 | 0.00025334 | 0.0011244 | 0.0038428
-0.64 | 0.00024282 | 0.001085 | 0.0037442
-0.63 | 0.00023186 | 0.0010375 | 0.003608
-0.62 | 0.00022069 | 0.001009 | 0.0034989
-0.61 | 0.00021196 | 0.0009691 | 0.003388
-0.6 | 0.00020266 | 0.0009352 | 0.0032801
-0.59 | 0.00019203 | 0.0009048 | 0.0031722
-0.58 | 0.00018252 | 0.0008709 | 0.0030848
-0.57 | 0.00017491 | 0.0008371 | 0.0029865
-0.56 | 0.00016658 | 0.0008096 | 0.0028847
-0.55 | 0.00015885 | 0.0007788 | 0.0028133
-0.54 | 0.00015252 | 0.0007507 | 0.0027261
-0.53 | 0.00014736 | 0.0007279 | 0.0026658
-0.52 | 0.00014044 | 0.0007053 | 0.0025937
-0.51 | 0.00013604 | 0.000682 | 0.0025276
-0.5 | 0.00013106 | 0.0006658 | 0.0024604
-0.49 | 0.00012734 | 0.0006548 | 0.0024346
-0.48 | 0.00012604 | 0.0006463 | 0.0024139
-0.47 | 0.00012516 | 0.0006404 | 0.0023975
-0.46 | 0.0001275 | 0.0006481 | 0.0024244
-0.45 | 0.00013296 | 0.00066 | 0.0024872
-0.44 | 0.00014121 | 0.000698 | 0.0025916
-0.43 | 0.00015729 | 0.0007475 | 0.0027738
-0.42 | 0.00017904 | 0.0008267 | 0.0030494
-0.41 | 0.00021184 | 0.0009412 | 0.0034685
-0.4 | 0.00025767 | 0.0011117 | 0.0041019
-0.39 | 0.000324 | 0.0013457 | 0.0049569
-0.38 | 0.00041414 | 0.0016763 | 0.006246
-0.37 | 0.00054113 | 0.00214 | 0.007989
-0.36 | 0.0007561 | 0.0027892 | 0.010464
-0.35 | 0.0010071 | 0.0036837 | 0.013882
-0.34 | 0.00135 | 0.0049293 | 0.018654
-0.33 | 0.0018228 | 0.006772 | 0.025411
-0.32 | 0.0024725 | 0.009137 | 0.034635
-0.31 | 0.0033628 | 0.012334 | 0.047458
-0.3 | 0.0045764 | 0.016875 | 0.0652
-0.29 | 0.00643 | 0.023009 | 0.08897
-0.28 | 0.008725 | 0.031222 | 0.123
-0.27 | 0.011877 | 0.042982 | 0.16669
-0.26 | 0.016109 | 0.05886 | 0.2287
-0.25 | 0.021835 | 0.07972 | 0.31022
-0.24 | 0.029582 | 0.1082 | 0.42
-0.23 | 0.040037 | 0.14702 | 0.56802
-0.22 | 0.05438 | 0.19781 | 0.7686
-0.21 | 0.07469 | 0.2667 | 1.0246
-0.2 | 0.10053 | 0.35894 | 1.3721
-0.19 | 0.13458 | 0.48129 | 1.8218
-0.18 | 0.18206 | 0.6428 | 2.4043
-0.17 | 0.24387 | 0.8545 | 3.1591
-0.16 | 0.32494 | 1.1302 | 4.098
-0.15 | 0.43488 | 1.4937 | 5.2927
-0.14 | 0.5784 | 1.9643 | 6.802
-0.13 | 0.7646 | 2.5564 | 8.574
-0.12 | 1.0114 | 3.3212 | 10.781
-0.11 | 1.3288 | 4.2708 | 13.379
-0.1 | 1.7383 | 5.471 | 16.363
-0.09 | 2.2767 | 6.958 | 19.961
-0.08 | 2.9283 | 8.751 | 23.82
-0.07 | 3.767 | 10.939 | 28.357
-0.06 | 4.7899 | 13.456 | 33.327
-0.05 | 6.032 | 16.55 | 38.906
-0.04 | 7.549 | 19.995 | 44.959
-0.03 | 9.344 | 23.992 | 51.485
-0.02 | 11.458 | 28.482 | 58.62
-0.01 | 13.915 | 33.512 | 66.16
0 | 16.767 | 39.026 | 74.18
0.01 | 19.846 | 45.074 | 82.5
0.02 | 23.313 | 51.609 | 91.38
0.03 | 27.141 | 58.44 | 100.46
0.04 | 31.226 | 65.94 | 110.06
0.05 | 35.599 | 73.57 | 119.93
0.06 | 40.199 | 81.85 | 130.09
0.07 | 45.039 | 90.39 | 140.55
0.08 | 49.932 | 99.24 | 151.22
0.09 | 54.944 | 108.42 | 162.14
0.1 | 59.99 | 117.83 | 173.28
0.11 | 65.06 | 127.66 | 184.51
0.12 | 70.13 | 137.65 | 195.94
0.13 | 75.18 | 147.87 | 207.62
0.14 | 80.14 | 158.13 | 219.37
0.15 | 85.05 | 168.75 | 231.18
0.16 | 89.84 | 179.6 | 243.31
0.17 | 94.33 | 190.4 | 255.01
0.18 | 98.55 | 201.42 | 267.2
0.19 | 102.63 | 212.36 | 279.23
0.2 | 106.65 | 223.64 | 291.33
0.21 | 110.59 | 235.04 | 303.57
0.22 | 114.4 | 246.38 | 315.71
0.23 | 117.69 | 257.66 | 327.8
0.24 | 120.74 | 268.96 | 339.84
0.25 | 123.75 | 280.42 | 352.06
0.26 | 126.65 | 291.75 | 363.89
0.27 | 129.54 | 303.16 | 375.96
0.28 | 132.22 | 314.25 | 387.95
0.29 | 134.56 | 325.54 | 399.73
0.3 | 136.66 | 336.81 | 411.67
0.31 | 138.84 | 347.83 | 423.12
0.32 | 140.7 | 358.9 | 434.81
0.33 | 142.82 | 369.75 | 446.34
0.34 | 144.65 | 380.58 | 457.63
0.35 | 145.91 | 391.14 | 468.75
0.36 | 147.56 | 401.6 | 479.8
0.37 | 149.06 | 412.1 | 490.83
0.38 | 150.58 | 422.24 | 501.63
0.39 | 151.88 | 432.25 | 512.19
0.4 | 152.86 | 441.89 | 522.39
0.41 | 153.92 | 451.46 | 532.71
0.42 | 155.28 | 460.94 | 542.83
0.43 | 156.37 | 470.15 | 552.71
0.44 | 157.04 | 478.95 | 562.39
0.45 | 158 | 487.49 | 571.6
0.46 | 158.76 | 496.05 | 580.9
0.47 | 159.85 | 504.15 | 589.8
0.48 | 160.71 | 511.95 | 598.8
0.49 | 160.98 | 519.48 | 607.1
0.5 | 162.02 | 526.79 | 615.4

## Tranconductance (mS-mm)
VGS (V) | VDS = 0.100 V | VDS = 0.500 V | VDS = 0.900 V
-0.75 | -0.001726 | -0.00522 | -0.0149
-0.74 | -0.0016415 | -0.00553 | -0.012535
-0.73 | -0.0016125 | -0.005705 | -0.01234
-0.72 | -0.001639 | -0.005205 | -0.0151
-0.71 | -0.001438 | -0.004645 | -0.014165
-0.7 | -0.0012485 | -0.004285 | -0.014095
-0.69 | -0.0014095 | -0.00461 | -0.013605
-0.68 | -0.001396 | -0.00452 | -0.01229
-0.67 | -0.0013225 | -0.00388 | -0.012055
-0.66 | -0.001303 | -0.004305 | -0.01164
-0.65 | -0.0011085 | -0.004365 | -0.010975
-0.64 | -0.001074 | -0.004345 | -0.01174
-0.63 | -0.0011065 | -0.0038 | -0.012265
-0.62 | -0.000995 | -0.00342 | -0.011
-0.61 | -0.0009015 | -0.00369 | -0.01094
-0.6 | -0.0009965 | -0.003215 | -0.01079
-0.59 | -0.001007 | -0.003215 | -0.009765
-0.58 | -0.000856 | -0.003385 | -0.009285
-0.57 | -0.000797 | -0.003065 | -0.010005
-0.56 | -0.000803 | -0.002915 | -0.00866
-0.55 | -0.000703 | -0.002945 | -0.00793
-0.54 | -0.0005745 | -0.002545 | -0.007375
-0.53 | -0.000604 | -0.00227 | -0.00662
-0.52 | -0.000566 | -0.002295 | -0.00691
-0.51 | -0.000469 | -0.001975 | -0.006665
-0.5 | -0.000435 | -0.00136 | -0.00465
-0.49 | -0.000251 | -0.000975 | -0.002325
-0.48 | -0.000109 | -0.00072 | -0.001855
-0.47 | 7.3e-05 | 9e-05 | 0.000525
-0.46 | 0.00039 | 0.00098 | 0.004485
-0.45 | 0.0006855 | 0.002495 | 0.00836
-0.44 | 0.0012165 | 0.004375 | 0.01433
-0.43 | 0.0018915 | 0.006435 | 0.02289
-0.42 | 0.0027275 | 0.009685 | 0.034735
-0.41 | 0.0039315 | 0.01425 | 0.052625
-0.4 | 0.005608 | 0.020225 | 0.07442
-0.39 | 0.0078235 | 0.02823 | 0.107205
-0.38 | 0.0108565 | 0.039715 | 0.151605
-0.37 | 0.017098 | 0.055645 | 0.2109
-0.36 | 0.0232985 | 0.077185 | 0.29465
-0.35 | 0.029695 | 0.107005 | 0.4095
-0.34 | 0.040785 | 0.154415 | 0.57645
-0.33 | 0.056125 | 0.210385 | 0.79905
-0.32 | 0.077 | 0.2781 | 1.10235
-0.31 | 0.105195 | 0.3869 | 1.52825
-0.3 | 0.15336 | 0.53375 | 2.0756
-0.29 | 0.20743 | 0.71735 | 2.89
-0.28 | 0.27235 | 0.99865 | 3.886
-0.27 | 0.3692 | 1.3819 | 5.285
-0.26 | 0.4979 | 1.8369 | 7.1765
-0.25 | 0.67365 | 2.467 | 9.565
-0.24 | 0.9101 | 3.365 | 12.89
-0.23 | 1.2399 | 4.4805 | 17.43
-0.22 | 1.73265 | 5.984 | 22.829
-0.21 | 2.3075 | 8.0565 | 30.175
-0.2 | 2.9945 | 10.7295 | 39.86
-0.19 | 4.0765 | 14.193 | 51.61
-0.18 | 5.4645 | 18.6605 | 66.865
-0.17 | 7.144 | 24.37 | 84.685
-0.16 | 9.5505 | 31.96 | 106.68
-0.15 | 12.673 | 41.705 | 135.2
-0.14 | 16.486 | 53.135 | 164.065
-0.13 | 21.65 | 67.845 | 198.95
-0.12 | 28.21 | 85.72 | 240.25
-0.11 | 36.345 | 107.49 | 279.1
-0.1 | 47.395 | 134.36 | 329.1
-0.09 | 59.5 | 164 | 372.85
-0.08 | 74.515 | 199.05 | 419.8
-0.07 | 93.08 | 235.25 | 475.35
-0.06 | 113.25 | 280.55 | 527.45
-0.05 | 137.955 | 326.95 | 581.6
-0.04 | 165.6 | 372.1 | 628.95
-0.03 | 195.45 | 424.35 | 683.05
-0.02 | 228.55 | 476 | 733.75
-0.01 | 265.45 | 527.2 | 778
0 | 296.55 | 578.1 | 817
0.01 | 327.3 | 629.15 | 860
0.02 | 364.75 | 668.3 | 898
0.03 | 395.65 | 716.55 | 934
0.04 | 422.9 | 756.5 | 973.5
0.05 | 448.65 | 795.5 | 1001.5
0.06 | 472 | 841 | 1031
0.07 | 486.65 | 869.5 | 1056.5
0.08 | 495.25 | 901.5 | 1079.5
0.09 | 502.9 | 929.5 | 1103
0.1 | 505.8 | 962 | 1118.5
0.11 | 507 | 991 | 1133
0.12 | 506 | 1010.5 | 1155.5
0.13 | 500.5 | 1024 | 1171.5
0.14 | 493.5 | 1044 | 1178
0.15 | 485 | 1073.5 | 1197
0.16 | 464 | 1082.5 | 1191.5
0.17 | 435.5 | 1091 | 1194.5
0.18 | 415 | 1098 | 1211
0.19 | 405 | 1111 | 1206.5
0.2 | 398 | 1134 | 1217
0.21 | 387.5 | 1137 | 1219
0.22 | 355 | 1131 | 1211.5
0.23 | 317 | 1129 | 1206.5
0.24 | 303 | 1138 | 1213
0.25 | 295.5 | 1139.5 | 1202.5
0.26 | 289.5 | 1137 | 1195
0.27 | 278.5 | 1125 | 1203
0.28 | 251 | 1119 | 1188.5
0.29 | 222 | 1128 | 1186
0.3 | 214 | 1114.5 | 1169.5
0.31 | 202 | 1104.5 | 1157
0.32 | 199 | 1096 | 1161
0.33 | 197.5 | 1084 | 1141
0.34 | 154.5 | 1069.5 | 1120.5
0.35 | 145.5 | 1051 | 1108.5
0.36 | 157.5 | 1048 | 1104
0.37 | 151 | 1032 | 1091.5
0.38 | 141 | 1007.5 | 1068
0.39 | 114 | 982.5 | 1038
0.4 | 102 | 960.5 | 1026
0.41 | 121 | 952.5 | 1022
0.42 | 122.5 | 934.5 | 1000
0.43 | 88 | 900.5 | 978
0.44 | 81.5 | 867 | 944.5
0.45 | 86 | 855 | 925.5
0.46 | 92.5 | 833 | 910
0.47 | 97.5 | 795 | 895
0.48 | 56.5 | 766.5 | 865
0.49 | 65.5 | 742 | 830
0.5 | 104 | 731 | 830