## IDS-VDS Characteristic (mA-mm)
VGS (V) | VDS = 0.100 V | VDS = 0.500 V | VDS = 0.900 V
-0.75 | 0.00038783 | 0.0015727 | 0.005086
-0.74 | 0.00037339 | 0.001521 | 0.0049891
-0.73 | 0.00035628 | 0.0014628 | 0.0048402
-0.72 | 0.00033946 | 0.0014075 | 0.0046969
-0.71 | 0.0003272 | 0.001368 | 0.0045652
-0.7 | 0.00031337 | 0.0013086 | 0.004408
-0.69 | 0.00030048 | 0.0012641 | 0.0042859
-0.68 | 0.00028887 | 0.0012205 | 0.0041858
-0.67 | 0.00027436 | 0.0011883 | 0.0040807
-0.66 | 0.00026362 | 0.001147 | 0.0040028
-0.65 | 0.0002517 | 0.0011101 | 0.0039387
-0.64 | 0.00024176 | 0.0010745 | 0.0040481
-0.63 | 0.00023186 | 0.0010382 | 0.0041869
-0.62 | 0.00022153 | 0.0010112 | 0.0047376
-0.61 | 0.00021266 | 0.0009755 | 0.005743
-0.6 | 0.00020338 | 0.0009404 | 0.006954
-0.59 | 0.00019451 | 0.0009226 | 0.008377
-0.58 | 0.00018473 | 0.0008942 | 0.009937
-0.57 | 0.0001797 | 0.0008874 | 0.011007
-0.56 | 0.0001748 | 0.0008777 | 0.014082
-0.55 | 0.00016761 | 0.0008728 | 0.022299
-0.54 | 0.00016647 | 0.0008561 | 0.03082
-0.53 | 0.00016218 | 0.0009043 | 0.04622
-0.52 | 0.00015829 | 0.0009228 | 0.05474
-0.51 | 0.00016355 | 0.0010004 | 0.06432
-0.5 | 0.00016698 | 0.0010582 | 0.07522
-0.49 | 0.00017534 | 0.0011679 | 0.08016
-0.48 | 0.00019138 | 0.0011522 | 0.09078
-0.47 | 0.0002073 | 0.0013902 | 0.10049
-0.46 | 0.00023367 | 0.0017079 | 0.11005
-0.45 | 0.00027066 | 0.0019106 | 0.11723
-0.44 | 0.00030842 | 0.0022051 | 0.12877
-0.43 | 0.00039728 | 0.0025595 | 0.13733
-0.42 | 0.00047731 | 0.0033572 | 0.15152
-0.41 | 0.0006531 | 0.004093 | 0.15629
-0.4 | 0.0008729 | 0.005579 | 0.17431
-0.39 | 0.0010995 | 0.005937 | 0.17074
-0.38 | 0.0015109 | 0.007586 | 0.1868
-0.37 | 0.0017368 | 0.009974 | 0.19845
-0.36 | 0.0023121 | 0.012246 | 0.20615
-0.35 | 0.0029092 | 0.013413 | 0.2217
-0.34 | 0.0038974 | 0.016273 | 0.23818
-0.33 | 0.0047178 | 0.022268 | 0.25116
-0.32 | 0.006009 | 0.024223 | 0.27417
-0.31 | 0.008026 | 0.03282 | 0.29274
-0.3 | 0.009851 | 0.03644 | 0.31944
-0.29 | 0.012782 | 0.045392 | 0.35295
-0.28 | 0.016157 | 0.05914 | 0.39045
-0.27 | 0.019945 | 0.07505 | 0.44623
-0.26 | 0.026276 | 0.09356 | 0.51339
-0.25 | 0.032432 | 0.11691 | 0.6045
-0.24 | 0.042422 | 0.14746 | 0.7261
-0.23 | 0.05436 | 0.19656 | 0.8693
-0.22 | 0.07271 | 0.24449 | 1.0735
-0.21 | 0.09518 | 0.31996 | 1.3316
-0.2 | 0.12167 | 0.41007 | 1.6665
-0.19 | 0.15747 | 0.53076 | 2.1063
-0.18 | 0.20707 | 0.6981 | 2.6921
-0.17 | 0.27153 | 0.9072 | 3.4248
-0.16 | 0.35522 | 1.1807 | 4.3445
-0.15 | 0.46245 | 1.5445 | 5.5213
-0.14 | 0.6075 | 1.9883 | 7.014
-0.13 | 0.7953 | 2.5732 | 8.76
-0.12 | 1.0411 | 3.3237 | 10.913
-0.11 | 1.3611 | 4.2626 | 13.466
-0.1 | 1.7721 | 5.3996 | 16.407
-0.09 | 2.2897 | 6.892 | 19.976
-0.08 | 2.9497 | 8.628 | 23.926
-0.07 | 3.7626 | 10.74 | 28.381
-0.06 | 4.7791 | 13.27 | 33.338
-0.05 | 6.002 | 16.23 | 38.818
-0.04 | 7.486 | 19.682 | 44.876
-0.03 | 9.29 | 23.616 | 51.371
-0.02 | 11.396 | 28.078 | 58.48
-0.01 | 13.799 | 32.995 | 65.97
0 | 16.582 | 38.529 | 74.17
0.01 | 19.719 | 44.461 | 82.43
0.02 | 23.169 | 50.858 | 91.25
0.03 | 26.946 | 57.8 | 100.46
0.04 | 31.039 | 65.1 | 109.94
0.05 | 35.354 | 72.9 | 119.84
0.06 | 39.962 | 80.95 | 130.1
0.07 | 44.801 | 89.61 | 140.59
0.08 | 49.761 | 98.47 | 151.36
0.09 | 54.782 | 107.61 | 162.27
0.1 | 59.81 | 117.24 | 173.33
0.11 | 64.92 | 126.73 | 184.71
0.12 | 70.07 | 136.85 | 196.31
0.13 | 75.02 | 147.13 | 207.97
0.14 | 80.05 | 157.51 | 219.88
0.15 | 84.97 | 168.08 | 231.52
0.16 | 89.85 | 178.96 | 243.68
0.17 | 94.42 | 189.84 | 255.62
0.18 | 98.71 | 200.94 | 267.64
0.19 | 102.78 | 212.06 | 279.75
0.2 | 106.73 | 223.1 | 291.88
0.21 | 110.92 | 234.72 | 304.23
0.22 | 114.64 | 245.99 | 316.41
0.23 | 118.03 | 257.4 | 328.55
0.24 | 121.18 | 268.87 | 340.57
0.25 | 124.08 | 280.21 | 352.94
0.26 | 127.17 | 291.8 | 365
0.27 | 130.06 | 303.17 | 377.04
0.28 | 132.76 | 314.48 | 389.11
0.29 | 135.14 | 325.74 | 400.8
0.3 | 137.29 | 337.03 | 412.83
0.31 | 139.27 | 348.2 | 424.58
0.32 | 141.46 | 359.26 | 436.13
0.33 | 143.58 | 370.34 | 447.72
0.34 | 145.26 | 381.07 | 459.06
0.35 | 146.97 | 391.74 | 470.4
0.36 | 148.25 | 402.35 | 481.48
0.37 | 150.03 | 412.87 | 492.56
0.38 | 151.58 | 423.24 | 503.18
0.39 | 152.66 | 433.08 | 513.98
0.4 | 153.68 | 442.92 | 524.38
0.41 | 154.8 | 452.65 | 534.75
0.42 | 156.21 | 462.26 | 545
0.43 | 157.27 | 471.48 | 554.74
0.44 | 158.16 | 480.36 | 564.54
0.45 | 158.82 | 489.11 | 573.9
0.46 | 159.85 | 497.68 | 583.2
0.47 | 160.97 | 505.96 | 592.2
0.48 | 161.56 | 513.81 | 601.2
0.49 | 162.22 | 521.47 | 609.9
0.5 | 162.89 | 528.78 | 618.2

## Tranconductance (mS-mm)
VGS (V) | VDS = 0.100 V | VDS = 0.500 V | VDS = 0.900 V
-0.75 | -0.001444 | -0.00517 | -0.00969
-0.74 | -0.0015775 | -0.005495 | -0.01229
-0.73 | -0.0016965 | -0.005675 | -0.01461
-0.72 | -0.001454 | -0.00474 | -0.01375
-0.71 | -0.0013045 | -0.004945 | -0.014445
-0.7 | -0.001336 | -0.005195 | -0.013965
-0.69 | -0.001225 | -0.004405 | -0.01111
-0.68 | -0.001306 | -0.00379 | -0.01026
-0.67 | -0.0012625 | -0.003675 | -0.00915
-0.66 | -0.001133 | -0.00391 | -0.0071
-0.65 | -0.001093 | -0.003625 | 0.002265
-0.64 | -0.000992 | -0.003595 | 0.01241
-0.63 | -0.0010115 | -0.003165 | 0.034475
-0.62 | -0.00096 | -0.003135 | 0.077805
-0.61 | -0.0009075 | -0.00354 | 0.11082
-0.6 | -0.0009075 | -0.002645 | 0.1317
-0.59 | -0.0009325 | -0.00231 | 0.14915
-0.58 | -0.0007405 | -0.00176 | 0.1315
-0.57 | -0.0004965 | -0.000825 | 0.20725
-0.56 | -0.0006045 | -0.00073 | 0.5646
-0.55 | -0.0004165 | -0.00108 | 0.8369
-0.54 | -0.0002715 | 0.001575 | 1.19605
-0.53 | -0.000409 | 0.003335 | 1.196
-0.52 | 6.85e-05 | 0.004805 | 0.905
-0.51 | 0.0004345 | 0.00677 | 1.024
-0.5 | 0.0005895 | 0.008375 | 0.792
-0.49 | 0.00122 | 0.0047 | 0.778
-0.48 | 0.001598 | 0.011115 | 1.0165
-0.47 | 0.0021145 | 0.027785 | 0.9635
-0.46 | 0.003168 | 0.02602 | 0.837
-0.45 | 0.0037375 | 0.02486 | 0.936
-0.44 | 0.006331 | 0.032445 | 1.005
-0.43 | 0.0084445 | 0.057605 | 1.1375
-0.42 | 0.012791 | 0.076675 | 0.948
-0.41 | 0.0197795 | 0.11109 | 1.1395
-0.4 | 0.02232 | 0.0922 | 0.7225
-0.39 | 0.0319 | 0.10035 | 0.6245
-0.38 | 0.031865 | 0.20185 | 1.3855
-0.37 | 0.04006 | 0.233 | 0.9675
-0.36 | 0.05862 | 0.17195 | 1.1625
-0.35 | 0.079265 | 0.20135 | 1.6015
-0.34 | 0.09043 | 0.44275 | 1.473
-0.33 | 0.10558 | 0.3975 | 1.7995
-0.32 | 0.16541 | 0.5276 | 2.079
-0.31 | 0.1921 | 0.61085 | 2.2635
-0.3 | 0.2378 | 0.6286 | 3.0105
-0.29 | 0.3153 | 1.135 | 3.5505
-0.28 | 0.35815 | 1.4829 | 4.664
-0.27 | 0.50595 | 1.721 | 6.147
-0.26 | 0.62435 | 2.093 | 7.9135
-0.25 | 0.8073 | 2.695 | 10.6355
-0.24 | 1.0964 | 3.9825 | 13.24
-0.23 | 1.5144 | 4.8515 | 17.37
-0.22 | 2.041 | 6.17 | 23.115
-0.21 | 2.448 | 8.279 | 29.65
-0.2 | 3.1145 | 10.54 | 38.735
-0.19 | 4.27 | 14.4015 | 51.28
-0.18 | 5.703 | 18.822 | 65.925
-0.17 | 7.4075 | 24.13 | 82.62
-0.16 | 9.546 | 31.865 | 104.825
-0.15 | 12.614 | 40.38 | 133.475
-0.14 | 16.6425 | 51.435 | 161.935
-0.13 | 21.68 | 66.77 | 194.95
-0.12 | 28.29 | 84.47 | 235.3
-0.11 | 36.55 | 103.795 | 274.7
-0.1 | 46.43 | 131.47 | 325.5
-0.09 | 58.88 | 161.42 | 375.95
-0.08 | 73.645 | 192.4 | 420.25
-0.07 | 91.47 | 232.1 | 470.6
-0.06 | 111.97 | 274.5 | 521.85
-0.05 | 135.345 | 320.6 | 576.9
-0.04 | 164.4 | 369.3 | 627.65
-0.03 | 195.5 | 419.8 | 680.2
-0.02 | 225.45 | 468.95 | 729.95
-0.01 | 259.3 | 522.55 | 784.5
0 | 296 | 573.3 | 823
0.01 | 329.35 | 616.45 | 854
0.02 | 361.35 | 666.95 | 901.5
0.03 | 393.5 | 712.1 | 934.5
0.04 | 420.4 | 755 | 969
0.05 | 446.15 | 792.5 | 1008
0.06 | 472.35 | 835.5 | 1037.5
0.07 | 489.95 | 876 | 1063
0.08 | 499.05 | 900 | 1084
0.09 | 502.45 | 938.5 | 1098.5
0.1 | 506.9 | 956 | 1122
0.11 | 513 | 980.5 | 1149
0.12 | 505 | 1020 | 1163
0.13 | 499 | 1033 | 1178.5
0.14 | 497.5 | 1047.5 | 1177.5
0.15 | 490 | 1072.5 | 1190
0.16 | 472.5 | 1088 | 1205
0.17 | 443 | 1099 | 1198
0.18 | 418 | 1111 | 1206.5
0.19 | 401 | 1108 | 1212
0.2 | 407 | 1133 | 1224
0.21 | 395.5 | 1144.5 | 1226.5
0.22 | 355.5 | 1134 | 1216
0.23 | 327 | 1144 | 1208
0.24 | 302.5 | 1140.5 | 1219.5
0.25 | 299.5 | 1146.5 | 1221.5
0.26 | 299 | 1148 | 1205
0.27 | 279.5 | 1134 | 1205.5
0.28 | 254 | 1128.5 | 1188
0.29 | 226.5 | 1127.5 | 1186
0.3 | 206.5 | 1123 | 1189
0.31 | 208.5 | 1111.5 | 1165
0.32 | 215.5 | 1107 | 1157
0.33 | 190 | 1090.5 | 1146.5
0.34 | 169.5 | 1070 | 1134
0.35 | 149.5 | 1064 | 1121
0.36 | 153 | 1056.5 | 1108
0.37 | 166.5 | 1044.5 | 1085
0.38 | 131.5 | 1010.5 | 1071
0.39 | 105 | 984 | 1060
0.4 | 107 | 978.5 | 1038.5
0.41 | 126.5 | 967 | 1031
0.42 | 123.5 | 941.5 | 999.5
0.43 | 97.5 | 905 | 977
0.44 | 77.5 | 881.5 | 958
0.45 | 84.5 | 866 | 933
0.46 | 107.5 | 842.5 | 915
0.47 | 85.5 | 806.5 | 900
0.48 | 62.5 | 775.5 | 885
0.49 | 66.5 | 748.5 | 850
0.5 | 67 | 731 | 830