## IDS-VDS Characteristic (mA-mm)
VGS (V) | VDS = 0.100 V | VDS = 0.500 V | VDS = 0.900 V
-0.75 | 0.00039901 | 0.0015917 | 0.005157
-0.74 | 0.00038193 | 0.001537 | 0.005033
-0.73 | 0.00036529 | 0.0014924 | 0.0048869
-0.72 | 0.00035265 | 0.0014411 | 0.0047587
-0.71 | 0.0003373 | 0.0013835 | 0.0045988
-0.7 | 0.00032223 | 0.0013287 | 0.0044498
-0.69 | 0.00030523 | 0.0012854 | 0.0043182
-0.68 | 0.00029351 | 0.0012432 | 0.0041732
-0.67 | 0.0002804 | 0.0012004 | 0.0040415
-0.66 | 0.00026689 | 0.0011536 | 0.0039174
-0.65 | 0.00025449 | 0.0011075 | 0.0038282
-0.64 | 0.00024395 | 0.001067 | 0.0036893
-0.63 | 0.00023269 | 0.0010356 | 0.0035812
-0.62 | 0.00022242 | 0.0009899 | 0.003468
-0.61 | 0.00021103 | 0.0009549 | 0.0033756
-0.6 | 0.0002018 | 0.0009226 | 0.0032786
-0.59 | 0.00019347 | 0.0008899 | 0.0031618
-0.58 | 0.00018285 | 0.0008612 | 0.0030722
-0.57 | 0.00017637 | 0.00083 | 0.0030025
-0.56 | 0.00016916 | 0.000801 | 0.0028942
-0.55 | 0.00016073 | 0.0007699 | 0.0027893
-0.54 | 0.00015333 | 0.0007419 | 0.0027024
-0.53 | 0.00014616 | 0.0007207 | 0.0026263
-0.52 | 0.00014185 | 0.0007 | 0.0025624
-0.51 | 0.00013689 | 0.0006768 | 0.0024912
-0.5 | 0.00013168 | 0.0006575 | 0.0024296
-0.49 | 0.00012678 | 0.0006463 | 0.0023929
-0.48 | 0.00012421 | 0.0006326 | 0.0023624
-0.47 | 0.0001236 | 0.0006229 | 0.0023428
-0.46 | 0.0001256 | 0.0006264 | 0.0023348
-0.45 | 0.00012861 | 0.0006385 | 0.0023923
-0.44 | 0.00013657 | 0.0006604 | 0.0024617
-0.43 | 0.00014935 | 0.0007002 | 0.002595
-0.42 | 0.00016876 | 0.0007667 | 0.0028167
-0.41 | 0.00019598 | 0.0008614 | 0.0031539
-0.4 | 0.00023696 | 0.0009972 | 0.0036367
-0.39 | 0.00029453 | 0.0011982 | 0.0043526
-0.38 | 0.00037577 | 0.0014787 | 0.005362
-0.37 | 0.00048816 | 0.0018716 | 0.006913
-0.36 | 0.0006774 | 0.0024236 | 0.00894
-0.35 | 0.0009013 | 0.0031841 | 0.011771
-0.34 | 0.0012083 | 0.004264 | 0.015866
-0.33 | 0.0016278 | 0.0056972 | 0.021512
-0.32 | 0.0022089 | 0.007902 | 0.029279
-0.31 | 0.0029923 | 0.010671 | 0.040025
-0.3 | 0.0040895 | 0.014558 | 0.055396
-0.29 | 0.0055819 | 0.019779 | 0.07614
-0.28 | 0.007852 | 0.027104 | 0.10442
-0.27 | 0.01065 | 0.037162 | 0.14366
-0.26 | 0.014469 | 0.050852 | 0.19577
-0.25 | 0.019682 | 0.06962 | 0.26655
-0.24 | 0.026689 | 0.0942 | 0.36247
-0.23 | 0.036088 | 0.12809 | 0.49008
-0.22 | 0.048981 | 0.17422 | 0.6638
-0.21 | 0.06722 | 0.23398 | 0.8965
-0.2 | 0.09113 | 0.31453 | 1.2008
-0.19 | 0.12227 | 0.42337 | 1.6036
-0.18 | 0.16522 | 0.56949 | 2.1317
-0.17 | 0.22163 | 0.7596 | 2.7952
-0.16 | 0.2958 | 1.0081 | 3.6712
-0.15 | 0.39628 | 1.3374 | 4.7576
-0.14 | 0.52727 | 1.7539 | 6.148
-0.13 | 0.7041 | 2.3011 | 7.818
-0.12 | 0.9286 | 2.9986 | 9.885
-0.11 | 1.2275 | 3.8719 | 12.296
-0.1 | 1.6106 | 4.9896 | 15.18
-0.09 | 2.1069 | 6.355 | 18.545
-0.08 | 2.7297 | 8.025 | 22.377
-0.07 | 3.515 | 10.067 | 26.741
-0.06 | 4.4936 | 12.499 | 31.557
-0.05 | 5.681 | 15.35 | 37.021
-0.04 | 7.146 | 18.711 | 42.867
-0.03 | 8.889 | 22.544 | 49.377
-0.02 | 10.93 | 26.909 | 56.313
-0.01 | 13.326 | 31.839 | 63.77
0 | 16.051 | 37.21 | 71.74
0.01 | 19.142 | 43.158 | 80.1
0.02 | 22.544 | 49.509 | 88.8
0.03 | 26.352 | 56.543 | 98.06
0.04 | 30.388 | 63.71 | 107.63
0.05 | 34.761 | 71.45 | 117.55
0.06 | 39.332 | 79.57 | 127.82
0.07 | 44.137 | 88.25 | 138.13
0.08 | 49.133 | 96.99 | 149.01
0.09 | 54.179 | 106.25 | 160.08
0.1 | 59.14 | 115.71 | 171.2
0.11 | 64.37 | 125.44 | 182.63
0.12 | 69.67 | 135.57 | 194.26
0.13 | 74.78 | 145.81 | 206.02
0.14 | 79.79 | 156.26 | 217.79
0.15 | 84.7 | 166.85 | 229.69
0.16 | 89.53 | 177.84 | 241.72
0.17 | 94.2 | 188.9 | 253.9
0.18 | 98.75 | 199.95 | 266.02
0.19 | 103.02 | 211.27 | 278.25
0.2 | 107.08 | 222.36 | 290.6
0.21 | 111 | 233.96 | 302.87
0.22 | 114.69 | 245.48 | 315.27
0.23 | 118.28 | 256.99 | 327.52
0.24 | 121.72 | 268.48 | 339.76
0.25 | 124.95 | 280.06 | 352.16
0.26 | 127.79 | 291.6 | 364.18
0.27 | 130.57 | 303.08 | 376.46
0.28 | 133.21 | 314.55 | 388.51
0.29 | 135.7 | 325.83 | 400.56
0.3 | 138.35 | 337.37 | 412.49
0.31 | 140.38 | 348.61 | 424.36
0.32 | 142.38 | 359.77 | 436.11
0.33 | 144.27 | 370.92 | 447.82
0.34 | 146.05 | 381.72 | 459.44
0.35 | 148.05 | 392.73 | 470.54
0.36 | 149.53 | 403.38 | 481.88
0.37 | 150.99 | 413.97 | 493.13
0.38 | 152.36 | 424.32 | 504
0.39 | 153.98 | 434.43 | 514.81
0.4 | 155.14 | 444.47 | 525.23
0.41 | 156.27 | 454.21 | 535.68
0.42 | 157.24 | 463.87 | 546.07
0.43 | 158.31 | 473.16 | 556.09
0.44 | 159.7 | 482.27 | 565.82
0.45 | 160.45 | 491.14 | 575
0.46 | 161.18 | 499.78 | 584.6
0.47 | 162.05 | 508.05 | 594.1
0.48 | 162.84 | 516 | 602.8
0.49 | 163.88 | 523.81 | 611.6
0.5 | 164.43 | 531.27 | 620

## Tranconductance (mS-mm)
VGS (V) | VDS = 0.100 V | VDS = 0.500 V | VDS = 0.900 V
-0.75 | -0.001708 | -0.00547 | -0.0124
-0.74 | -0.001686 | -0.004965 | -0.013505
-0.73 | -0.001464 | -0.004795 | -0.013715
-0.72 | -0.0013995 | -0.005445 | -0.014405
-0.71 | -0.001521 | -0.00562 | -0.015445
-0.7 | -0.0016035 | -0.004905 | -0.01403
-0.69 | -0.001436 | -0.004275 | -0.01383
-0.68 | -0.0012415 | -0.00425 | -0.013835
-0.67 | -0.001331 | -0.00448 | -0.01279
-0.66 | -0.0012955 | -0.004645 | -0.010665
-0.65 | -0.001147 | -0.00433 | -0.011405
-0.64 | -0.00109 | -0.003595 | -0.01235
-0.63 | -0.0010765 | -0.003855 | -0.011065
-0.62 | -0.001083 | -0.004035 | -0.01028
-0.61 | -0.001031 | -0.003365 | -0.00947
-0.6 | -0.000878 | -0.00325 | -0.01069
-0.59 | -0.0009475 | -0.00307 | -0.01032
-0.58 | -0.000855 | -0.002995 | -0.007965
-0.57 | -0.0006845 | -0.00301 | -0.0089
-0.56 | -0.000782 | -0.003005 | -0.01066
-0.55 | -0.0007915 | -0.002955 | -0.00959
-0.54 | -0.0007285 | -0.00246 | -0.00815
-0.53 | -0.000574 | -0.002095 | -0.007
-0.52 | -0.0004635 | -0.002195 | -0.006755
-0.51 | -0.0005085 | -0.002125 | -0.00664
-0.5 | -0.0005055 | -0.001525 | -0.004915
-0.49 | -0.0003735 | -0.001245 | -0.00336
-0.48 | -0.000159 | -0.00117 | -0.002505
-0.47 | 6.95e-05 | -0.00031 | -0.00138
-0.46 | 0.0002505 | 0.00078 | 0.002475
-0.45 | 0.0005485 | 0.0017 | 0.006345
-0.44 | 0.001037 | 0.003085 | 0.010135
-0.43 | 0.0016095 | 0.005315 | 0.01775
-0.42 | 0.0023315 | 0.00806 | 0.027945
-0.41 | 0.00341 | 0.011525 | 0.041
-0.4 | 0.0049275 | 0.01684 | 0.059935
-0.39 | 0.0069405 | 0.024075 | 0.086265
-0.38 | 0.0096815 | 0.03367 | 0.12802
-0.37 | 0.0150815 | 0.047245 | 0.1789
-0.36 | 0.020657 | 0.065625 | 0.2429
-0.35 | 0.026545 | 0.09202 | 0.3463
-0.34 | 0.036325 | 0.125655 | 0.48705
-0.33 | 0.05003 | 0.1819 | 0.67065
-0.32 | 0.068225 | 0.24869 | 0.92565
-0.31 | 0.09403 | 0.3328 | 1.30585
-0.3 | 0.12948 | 0.4554 | 1.80575
-0.29 | 0.188125 | 0.6273 | 2.4512
-0.28 | 0.253405 | 0.86915 | 3.376
-0.27 | 0.33085 | 1.1874 | 4.5675
-0.26 | 0.4516 | 1.6229 | 6.1445
-0.25 | 0.611 | 2.1674 | 8.335
-0.24 | 0.8203 | 2.9235 | 11.1765
-0.23 | 1.1146 | 4.001 | 15.0665
-0.22 | 1.5566 | 5.2945 | 20.321
-0.21 | 2.10745 | 7.0155 | 26.85
-0.2 | 2.7525 | 9.4695 | 35.355
-0.19 | 3.7045 | 12.748 | 46.545
-0.18 | 4.968 | 16.8115 | 59.58
-0.17 | 6.529 | 21.9305 | 76.975
-0.16 | 8.7325 | 28.89 | 98.12
-0.15 | 11.5735 | 37.29 | 123.84
-0.14 | 15.391 | 48.185 | 153.02
-0.13 | 20.0665 | 62.235 | 186.85
-0.12 | 26.17 | 78.54 | 223.9
-0.11 | 34.1 | 99.55 | 264.75
-0.1 | 43.97 | 124.155 | 312.45
-0.09 | 55.955 | 151.77 | 359.85
-0.08 | 70.405 | 185.6 | 409.8
-0.07 | 88.195 | 223.7 | 459
-0.06 | 108.3 | 264.15 | 514
-0.05 | 132.62 | 310.6 | 565.5
-0.04 | 160.4 | 359.7 | 617.8
-0.03 | 189.2 | 409.9 | 672.3
-0.02 | 221.85 | 464.75 | 719.65
-0.01 | 256.05 | 515.05 | 771.35
0 | 290.8 | 565.95 | 816.5
0.01 | 324.65 | 614.95 | 853
0.02 | 360.5 | 669.25 | 898
0.03 | 392.2 | 710.05 | 941.5
0.04 | 420.45 | 745.35 | 974.5
0.05 | 447.2 | 793 | 1009.5
0.06 | 468.8 | 840 | 1029
0.07 | 490.05 | 871 | 1059.5
0.08 | 502.1 | 900 | 1097.5
0.09 | 500.35 | 936 | 1109.5
0.1 | 509.55 | 959.5 | 1127.5
0.11 | 526.5 | 993 | 1153
0.12 | 520.5 | 1018.5 | 1169.5
0.13 | 506 | 1034.5 | 1176.5
0.14 | 496 | 1052 | 1183.5
0.15 | 487 | 1079 | 1196.5
0.16 | 475 | 1102.5 | 1210.5
0.17 | 461 | 1105.5 | 1215
0.18 | 441 | 1118.5 | 1217.5
0.19 | 416.5 | 1120.5 | 1229
0.2 | 399 | 1134.5 | 1231
0.21 | 380.5 | 1156 | 1233.5
0.22 | 364 | 1151.5 | 1232.5
0.23 | 351.5 | 1150 | 1224.5
0.24 | 333.5 | 1153.5 | 1232
0.25 | 303.5 | 1156 | 1221
0.26 | 281 | 1151 | 1215
0.27 | 271 | 1147.5 | 1216.5
0.28 | 256.5 | 1137.5 | 1205
0.29 | 257 | 1141 | 1199
0.3 | 234 | 1139 | 1190
0.31 | 201.5 | 1120 | 1181
0.32 | 194.5 | 1115.5 | 1173
0.33 | 183.5 | 1097.5 | 1166.5
0.34 | 189 | 1090.5 | 1136
0.35 | 174 | 1083 | 1122
0.36 | 147 | 1062 | 1129.5
0.37 | 141.5 | 1047 | 1106
0.38 | 149.5 | 1023 | 1084
0.39 | 139 | 1007.5 | 1061.5
0.4 | 114.5 | 989 | 1043.5
0.41 | 105 | 970 | 1042
0.42 | 102 | 947.5 | 1020.5
0.43 | 123 | 920 | 987.5
0.44 | 107 | 899 | 945.5
0.45 | 74 | 875.5 | 939
0.46 | 80 | 845.5 | 955
0.47 | 83 | 811 | 910
0.48 | 91.5 | 788 | 875
0.49 | 79.5 | 763.5 | 860
0.5 | 55 | 746 | 840