## IDS-VDS Characteristic (mA-mm)
VGS (V) | VDS = 0.100 V | VDS = 0.500 V | VDS = 0.900 V
-0.75 | 0.00041472 | 0.0015828 | 0.0049959
-0.74 | 0.00039183 | 0.001532 | 0.0048412
-0.73 | 0.00037267 | 0.0014843 | 0.0047181
-0.72 | 0.00035809 | 0.0014243 | 0.0045933
-0.71 | 0.00034063 | 0.0013902 | 0.004441
-0.7 | 0.00032831 | 0.0013334 | 0.004299
-0.69 | 0.00031412 | 0.0012852 | 0.0041541
-0.68 | 0.00030054 | 0.0012409 | 0.0040808
-0.67 | 0.00028708 | 0.0011878 | 0.0039485
-0.66 | 0.0002752 | 0.0011516 | 0.0038178
-0.65 | 0.00026364 | 0.001114 | 0.0037277
-0.64 | 0.0002524 | 0.0010799 | 0.0036019
-0.63 | 0.00024122 | 0.0010382 | 0.0034777
-0.62 | 0.00022802 | 0.0009974 | 0.0033793
-0.61 | 0.00021976 | 0.0009626 | 0.0032933
-0.6 | 0.00020815 | 0.0009371 | 0.0031905
-0.59 | 0.00019924 | 0.0008998 | 0.003072
-0.58 | 0.00019004 | 0.0008693 | 0.0029838
-0.57 | 0.00018318 | 0.0008422 | 0.0029029
-0.56 | 0.00017512 | 0.0008104 | 0.0028048
-0.55 | 0.0001674 | 0.000787 | 0.0027375
-0.54 | 0.00015981 | 0.0007571 | 0.0026618
-0.53 | 0.00015167 | 0.0007263 | 0.0025639
-0.52 | 0.0001472 | 0.0007035 | 0.0025044
-0.51 | 0.00014116 | 0.000683 | 0.0024552
-0.5 | 0.00013708 | 0.0006688 | 0.0023937
-0.49 | 0.00013212 | 0.000652 | 0.0023434
-0.48 | 0.00013061 | 0.0006385 | 0.0023187
-0.47 | 0.00012983 | 0.0006351 | 0.0022988
-0.46 | 0.00013188 | 0.0006425 | 0.0023102
-0.45 | 0.00013613 | 0.0006536 | 0.0023713
-0.44 | 0.00014466 | 0.0006792 | 0.0024649
-0.43 | 0.00015634 | 0.0007211 | 0.0025953
-0.42 | 0.00017677 | 0.0007909 | 0.0028483
-0.41 | 0.00020695 | 0.0008918 | 0.0032026
-0.4 | 0.00024998 | 0.0010347 | 0.0037207
-0.39 | 0.00031051 | 0.0012459 | 0.0044678
-0.38 | 0.00039705 | 0.001536 | 0.0055226
-0.37 | 0.00051582 | 0.0019527 | 0.007118
-0.36 | 0.0007133 | 0.0025281 | 0.009261
-0.35 | 0.000949 | 0.0033314 | 0.012204
-0.34 | 0.0012732 | 0.0044393 | 0.016448
-0.33 | 0.001714 | 0.006106 | 0.022315
-0.32 | 0.0023207 | 0.00822 | 0.030568
-0.31 | 0.0031435 | 0.011118 | 0.041684
-0.3 | 0.0042912 | 0.015158 | 0.05736
-0.29 | 0.005917 | 0.020717 | 0.07898
-0.28 | 0.008051 | 0.028329 | 0.10817
-0.27 | 0.010937 | 0.038565 | 0.14857
-0.26 | 0.014902 | 0.052821 | 0.20188
-0.25 | 0.020257 | 0.07269 | 0.27647
-0.24 | 0.027483 | 0.09827 | 0.37362
-0.23 | 0.037227 | 0.13274 | 0.50885
-0.22 | 0.050512 | 0.17971 | 0.6882
-0.21 | 0.06971 | 0.24255 | 0.922
-0.2 | 0.09406 | 0.32611 | 1.2374
-0.19 | 0.1265 | 0.43737 | 1.6482
-0.18 | 0.17073 | 0.5878 | 2.1827
-0.17 | 0.22815 | 0.7812 | 2.8826
-0.16 | 0.30549 | 1.0375 | 3.7469
-0.15 | 0.40627 | 1.3683 | 4.8642
-0.14 | 0.54377 | 1.8033 | 6.275
-0.13 | 0.7211 | 2.3638 | 8.004
-0.12 | 0.9565 | 3.0647 | 10.056
-0.11 | 1.2611 | 3.9615 | 12.504
-0.1 | 1.6525 | 5.0886 | 15.438
-0.09 | 2.1634 | 6.492 | 18.881
-0.08 | 2.7886 | 8.181 | 22.739
-0.07 | 3.5931 | 10.254 | 27.18
-0.06 | 4.5873 | 12.714 | 32.087
-0.05 | 5.794 | 15.676 | 37.614
-0.04 | 7.263 | 19.073 | 43.66
-0.03 | 9.039 | 22.881 | 50.072
-0.02 | 11.086 | 27.316 | 57.2
-0.01 | 13.526 | 32.296 | 64.8
0 | 16.279 | 37.795 | 72.93
0.01 | 19.392 | 43.749 | 81.35
0.02 | 22.865 | 50.184 | 90.16
0.03 | 26.671 | 57.16 | 99.58
0.04 | 30.769 | 64.51 | 109.1
0.05 | 35.118 | 72.37 | 119.27
0.06 | 39.797 | 80.63 | 129.62
0.07 | 44.674 | 89.33 | 140.23
0.08 | 49.731 | 98.39 | 151.24
0.09 | 54.88 | 107.53 | 162.15
0.1 | 59.87 | 117.07 | 173.63
0.11 | 65.18 | 127.01 | 185.23
0.12 | 70.49 | 137.23 | 197.03
0.13 | 75.6 | 147.65 | 208.85
0.14 | 80.59 | 158.29 | 220.73
0.15 | 85.67 | 169.04 | 232.8
0.16 | 90.66 | 180.08 | 245.12
0.17 | 95.47 | 191.22 | 257.38
0.18 | 100 | 202.31 | 269.42
0.19 | 104.3 | 213.78 | 281.96
0.2 | 108.19 | 225.28 | 294.24
0.21 | 112.24 | 236.97 | 306.75
0.22 | 116.23 | 248.62 | 319.38
0.23 | 120.01 | 259.98 | 331.52
0.24 | 123.35 | 271.72 | 344.04
0.25 | 126.43 | 283.54 | 356.52
0.26 | 129.3 | 295.18 | 368.7
0.27 | 132.16 | 306.9 | 380.99
0.28 | 135.29 | 318.36 | 393.11
0.29 | 137.91 | 329.83 | 405.25
0.3 | 140.21 | 341.42 | 417.51
0.31 | 142.3 | 352.82 | 429.42
0.32 | 144.07 | 364.06 | 441.08
0.33 | 146.45 | 375.37 | 452.93
0.34 | 148.55 | 386.32 | 464.47
0.35 | 150.19 | 397.32 | 476.1
0.36 | 151.66 | 408.15 | 487.35
0.37 | 153.05 | 418.78 | 498.45
0.38 | 154.89 | 429.18 | 509.5
0.39 | 156.39 | 439.41 | 520.39
0.4 | 157.51 | 449.5 | 530.97
0.41 | 158.31 | 459.47 | 541.48
0.42 | 159.91 | 469.08 | 551.75
0.43 | 161.14 | 478.43 | 561.79
0.44 | 162.1 | 487.56 | 571.6
0.45 | 162.77 | 496.56 | 581.2
0.46 | 163.53 | 505.24 | 590.8
0.47 | 164.91 | 513.56 | 599.6
0.48 | 165.81 | 521.51 | 608.6
0.49 | 166.42 | 529.36 | 617.1
0.5 | 166.85 | 536.96 | 625.9

## Tranconductance (mS-mm)
VGS (V) | VDS = 0.100 V | VDS = 0.500 V | VDS = 0.900 V
-0.75 | -0.002289 | -0.00508 | -0.01547
-0.74 | -0.0021025 | -0.004925 | -0.01389
-0.73 | -0.001687 | -0.005385 | -0.012395
-0.72 | -0.001602 | -0.004705 | -0.013855
-0.71 | -0.001489 | -0.004545 | -0.014715
-0.7 | -0.0013255 | -0.00525 | -0.014345
-0.69 | -0.0013885 | -0.004625 | -0.01091
-0.68 | -0.001352 | -0.00487 | -0.01028
-0.67 | -0.001267 | -0.004465 | -0.01315
-0.66 | -0.001172 | -0.00369 | -0.01104
-0.65 | -0.00114 | -0.003585 | -0.010795
-0.64 | -0.001121 | -0.00379 | -0.0125
-0.63 | -0.001219 | -0.004125 | -0.01113
-0.62 | -0.001073 | -0.00378 | -0.00922
-0.61 | -0.0009935 | -0.003015 | -0.00944
-0.6 | -0.001026 | -0.00314 | -0.011065
-0.59 | -0.0009055 | -0.00339 | -0.010335
-0.58 | -0.000803 | -0.00288 | -0.008455
-0.57 | -0.000746 | -0.002945 | -0.00895
-0.56 | -0.000789 | -0.00276 | -0.00827
-0.55 | -0.0007655 | -0.002665 | -0.00715
-0.54 | -0.0007865 | -0.003035 | -0.00868
-0.53 | -0.0006305 | -0.00268 | -0.00787
-0.52 | -0.0005255 | -0.002165 | -0.005435
-0.51 | -0.000506 | -0.001735 | -0.005535
-0.5 | -0.000452 | -0.00155 | -0.00559
-0.49 | -0.0003235 | -0.001515 | -0.00375
-0.48 | -0.0001145 | -0.000845 | -0.00223
-0.47 | 6.35e-05 | 0.0002 | -0.000425
-0.46 | 0.000315 | 0.000925 | 0.003625
-0.45 | 0.000639 | 0.001835 | 0.007735
-0.44 | 0.0010105 | 0.003375 | 0.0112
-0.43 | 0.0016055 | 0.005585 | 0.01917
-0.42 | 0.0025305 | 0.008535 | 0.030365
-0.41 | 0.0036605 | 0.01219 | 0.04362
-0.4 | 0.005178 | 0.017705 | 0.06326
-0.39 | 0.0073535 | 0.025065 | 0.090095
-0.38 | 0.0102655 | 0.03534 | 0.13251
-0.37 | 0.0158125 | 0.049605 | 0.18692
-0.36 | 0.021659 | 0.068935 | 0.2543
-0.35 | 0.027995 | 0.09556 | 0.35935
-0.34 | 0.03825 | 0.13873 | 0.50555
-0.33 | 0.052375 | 0.189035 | 0.706
-0.32 | 0.071475 | 0.2506 | 0.96845
-0.31 | 0.098525 | 0.3469 | 1.3396
-0.3 | 0.138675 | 0.47995 | 1.8648
-0.29 | 0.18799 | 0.65855 | 2.5405
-0.28 | 0.251 | 0.8924 | 3.4795
-0.27 | 0.34255 | 1.2246 | 4.6855
-0.26 | 0.466 | 1.70625 | 6.395
-0.25 | 0.62905 | 2.27245 | 8.587
-0.24 | 0.8485 | 3.0025 | 11.619
-0.23 | 1.15145 | 4.072 | 15.729
-0.22 | 1.62415 | 5.4905 | 20.6575
-0.21 | 2.1774 | 7.32 | 27.46
-0.2 | 2.8395 | 9.741 | 36.31
-0.19 | 3.8335 | 13.0845 | 47.265
-0.18 | 5.0825 | 17.1915 | 61.72
-0.17 | 6.738 | 22.485 | 78.21
-0.16 | 8.906 | 29.355 | 99.08
-0.15 | 11.914 | 38.29 | 126.405
-0.14 | 15.7415 | 49.775 | 156.99
-0.13 | 20.6365 | 63.07 | 189.05
-0.12 | 27 | 79.885 | 225
-0.11 | 34.8 | 101.195 | 269.1
-0.1 | 45.115 | 126.525 | 318.85
-0.09 | 56.805 | 154.62 | 365.05
-0.08 | 71.485 | 188.1 | 414.95
-0.07 | 89.935 | 226.65 | 467.4
-0.06 | 110.045 | 271.1 | 521.7
-0.05 | 133.785 | 317.95 | 578.65
-0.04 | 162.25 | 360.25 | 622.9
-0.03 | 191.15 | 412.15 | 677
-0.02 | 224.35 | 470.75 | 736.4
-0.01 | 259.65 | 523.95 | 786.5
0 | 293.3 | 572.65 | 827.5
0.01 | 329.3 | 619.45 | 861.5
0.02 | 363.95 | 670.55 | 911.5
0.03 | 395.2 | 716.3 | 947
0.04 | 422.35 | 760.5 | 984.5
0.05 | 451.4 | 806 | 1026
0.06 | 477.8 | 848 | 1048
0.07 | 496.7 | 888 | 1081
0.08 | 510.3 | 910 | 1096
0.09 | 506.95 | 934 | 1119.5
0.1 | 515 | 974 | 1154
0.11 | 531 | 1008 | 1170
0.12 | 521 | 1032 | 1181
0.13 | 505 | 1053 | 1185
0.14 | 503.5 | 1069.5 | 1197.5
0.15 | 503.5 | 1089.5 | 1219.5
0.16 | 490 | 1109 | 1229
0.17 | 467 | 1111.5 | 1215
0.18 | 441.5 | 1128 | 1229
0.19 | 409.5 | 1148.5 | 1241
0.2 | 397 | 1159.5 | 1239.5
0.21 | 402 | 1167 | 1257
0.22 | 388.5 | 1150.5 | 1238.5
0.23 | 356 | 1155 | 1233
0.24 | 321 | 1178 | 1250
0.25 | 297.5 | 1173 | 1233
0.26 | 286.5 | 1168 | 1223.5
0.27 | 299.5 | 1159 | 1220.5
0.28 | 287.5 | 1146.5 | 1213
0.29 | 246 | 1153 | 1220
0.3 | 219.5 | 1149.5 | 1208.5
0.31 | 193 | 1132 | 1178.5
0.32 | 207.5 | 1127.5 | 1175.5
0.33 | 224 | 1113 | 1169.5
0.34 | 187 | 1097.5 | 1158.5
0.35 | 155.5 | 1091.5 | 1144
0.36 | 143 | 1073 | 1117.5
0.37 | 161.5 | 1051.5 | 1107.5
0.38 | 167 | 1031.5 | 1097
0.39 | 131 | 1016 | 1073.5
0.4 | 96 | 1003 | 1054.5
0.41 | 120 | 979 | 1039
0.42 | 141.5 | 948 | 1015.5
0.43 | 109.5 | 924 | 992.5
0.44 | 81.5 | 906.5 | 970.5
0.45 | 71.5 | 884 | 960
0.46 | 107 | 850 | 920
0.47 | 114 | 813.5 | 890
0.48 | 75.5 | 790 | 875
0.49 | 52 | 772.5 | 865
0.5 | 43 | 760 | 880