## IDS-VDS Characteristic (mA-mm)
VGS (V) | VDS = 0.100 V | VDS = 0.500 V | VDS = 0.900 V
-0.75 | 0.00036917 | 0.0013683 | 0.0042391
-0.74 | 0.0003491 | 0.0013294 | 0.0041248
-0.73 | 0.0003347 | 0.0012886 | 0.0040071
-0.72 | 0.00032228 | 0.0012417 | 0.0039043
-0.71 | 0.00030562 | 0.0011997 | 0.0037889
-0.7 | 0.00029509 | 0.001166 | 0.0036742
-0.69 | 0.00028179 | 0.0011217 | 0.0035883
-0.68 | 0.00027196 | 0.0010908 | 0.0034737
-0.67 | 0.00025906 | 0.0010436 | 0.0033669
-0.66 | 0.00024782 | 0.0010108 | 0.0032803
-0.65 | 0.00023785 | 0.0009844 | 0.0031834
-0.64 | 0.0002286 | 0.0009512 | 0.0030816
-0.63 | 0.00021858 | 0.0009147 | 0.0030048
-0.62 | 0.00020754 | 0.0008838 | 0.0029052
-0.61 | 0.00019939 | 0.0008592 | 0.0028346
-0.6 | 0.00018964 | 0.0008277 | 0.0027421
-0.59 | 0.00018246 | 0.000799 | 0.0026603
-0.58 | 0.00017449 | 0.0007694 | 0.0025659
-0.57 | 0.00016645 | 0.0007394 | 0.0025015
-0.56 | 0.00015871 | 0.0007158 | 0.0024275
-0.55 | 0.00015123 | 0.0006925 | 0.0023611
-0.54 | 0.00014588 | 0.0006698 | 0.0022959
-0.53 | 0.00013947 | 0.0006489 | 0.0022431
-0.52 | 0.00013489 | 0.0006285 | 0.0021874
-0.51 | 0.00012965 | 0.0006068 | 0.0021427
-0.5 | 0.00012537 | 0.0005943 | 0.0020887
-0.49 | 0.00012279 | 0.0005866 | 0.0020462
-0.48 | 0.00012098 | 0.000581 | 0.0020433
-0.47 | 0.00012123 | 0.0005802 | 0.0020464
-0.46 | 0.00012354 | 0.000586 | 0.0020661
-0.45 | 0.00012868 | 0.0005949 | 0.0021079
-0.44 | 0.00013728 | 0.0006259 | 0.0022107
-0.43 | 0.00015197 | 0.0006744 | 0.0023677
-0.42 | 0.00017265 | 0.0007473 | 0.0026137
-0.41 | 0.0002041 | 0.000846 | 0.0029723
-0.4 | 0.0002482 | 0.000999 | 0.0034867
-0.39 | 0.00031103 | 0.001213 | 0.0042458
-0.38 | 0.00039903 | 0.0015068 | 0.0053174
-0.37 | 0.00051825 | 0.0019285 | 0.006912
-0.36 | 0.0007163 | 0.0025117 | 0.009008
-0.35 | 0.0009527 | 0.0033171 | 0.011967
-0.34 | 0.0012839 | 0.0044229 | 0.016245
-0.33 | 0.0017251 | 0.006126 | 0.022094
-0.32 | 0.0023444 | 0.008242 | 0.030198
-0.31 | 0.003175 | 0.011172 | 0.041363
-0.3 | 0.004337 | 0.015252 | 0.056987
-0.29 | 0.006055 | 0.020806 | 0.07866
-0.28 | 0.008246 | 0.028467 | 0.10686
-0.27 | 0.011223 | 0.038754 | 0.1471
-0.26 | 0.015235 | 0.052929 | 0.20107
-0.25 | 0.020653 | 0.07291 | 0.27373
-0.24 | 0.028019 | 0.09859 | 0.37349
-0.23 | 0.038019 | 0.13392 | 0.50305
-0.22 | 0.051379 | 0.1815 | 0.6826
-0.21 | 0.0709 | 0.24365 | 0.9189
-0.2 | 0.09545 | 0.32715 | 1.2292
-0.19 | 0.12841 | 0.43913 | 1.6397
-0.18 | 0.17248 | 0.5912 | 2.1699
-0.17 | 0.23135 | 0.7824 | 2.8578
-0.16 | 0.30953 | 1.0382 | 3.7267
-0.15 | 0.41282 | 1.3735 | 4.8349
-0.14 | 0.55171 | 1.8094 | 6.271
-0.13 | 0.7314 | 2.3736 | 7.944
-0.12 | 0.9647 | 3.0649 | 10.031
-0.11 | 1.2707 | 3.969 | 12.504
-0.1 | 1.6672 | 5.1022 | 15.448
-0.09 | 2.1793 | 6.52 | 18.893
-0.08 | 2.8258 | 8.244 | 22.711
-0.07 | 3.6343 | 10.302 | 27.176
-0.06 | 4.6187 | 12.773 | 32.106
-0.05 | 5.844 | 15.713 | 37.648
-0.04 | 7.329 | 19.121 | 43.58
-0.03 | 9.12 | 22.995 | 50.238
-0.02 | 11.209 | 27.453 | 57.28
-0.01 | 13.667 | 32.414 | 64.78
0 | 16.48 | 37.974 | 72.97
0.01 | 19.616 | 43.954 | 81.49
0.02 | 23.087 | 50.369 | 90.32
0.03 | 26.91 | 57.44 | 99.91
0.04 | 31.1 | 64.78 | 109.51
0.05 | 35.539 | 72.7 | 119.59
0.06 | 40.196 | 80.96 | 130.01
0.07 | 45.137 | 89.69 | 140.78
0.08 | 50.171 | 98.77 | 151.66
0.09 | 55.294 | 107.9 | 162.91
0.1 | 60.38 | 117.63 | 174.29
0.11 | 65.64 | 127.53 | 185.89
0.12 | 71.05 | 137.81 | 197.77
0.13 | 76.28 | 148.37 | 209.5
0.14 | 81.43 | 158.83 | 221.63
0.15 | 86.45 | 169.72 | 233.76
0.16 | 91.3 | 180.83 | 246.04
0.17 | 96.03 | 192.08 | 258.46
0.18 | 100.69 | 203.36 | 270.65
0.19 | 105.18 | 214.77 | 283.13
0.2 | 109.34 | 226.23 | 295.61
0.21 | 113.36 | 238.07 | 308.21
0.22 | 117.14 | 249.64 | 320.66
0.23 | 120.7 | 261.21 | 333.1
0.24 | 124.31 | 273.02 | 345.57
0.25 | 127.51 | 284.81 | 358.09
0.26 | 130.6 | 296.56 | 370.46
0.27 | 133.45 | 308.31 | 382.67
0.28 | 136.11 | 319.74 | 395.04
0.29 | 138.72 | 331.49 | 407.18
0.3 | 141.22 | 343.1 | 419.38
0.31 | 143.5 | 354.57 | 431.4
0.32 | 145.7 | 365.98 | 443.16
0.33 | 147.79 | 377.17 | 455.13
0.34 | 149.49 | 388.33 | 466.82
0.35 | 151.26 | 399.35 | 478.34
0.36 | 153.04 | 410.26 | 489.57
0.37 | 154.49 | 420.92 | 500.97
0.38 | 156.11 | 431.42 | 512.01
0.39 | 157.29 | 441.75 | 522.95
0.4 | 158.68 | 451.94 | 533.65
0.41 | 160.03 | 461.91 | 544.04
0.42 | 161.12 | 471.51 | 554.53
0.43 | 162.17 | 481.04 | 564.7
0.44 | 163.23 | 490.23 | 574.3
0.45 | 164.21 | 499.2 | 584.2
0.46 | 165.23 | 507.97 | 593.8
0.47 | 166.19 | 516.31 | 603
0.48 | 166.82 | 524.41 | 611.9
0.49 | 167.69 | 532.3 | 620.8
0.5 | 168.51 | 539.86 | 629.3

## Tranconductance (mS-mm)
VGS (V) | VDS = 0.100 V | VDS = 0.500 V | VDS = 0.900 V
-0.75 | -0.002007 | -0.00389 | -0.01143
-0.74 | -0.0017235 | -0.003985 | -0.0116
-0.73 | -0.001341 | -0.004385 | -0.011025
-0.72 | -0.001454 | -0.004445 | -0.01091
-0.71 | -0.0013595 | -0.003785 | -0.011505
-0.7 | -0.0011915 | -0.0039 | -0.01003
-0.69 | -0.0011565 | -0.00376 | -0.010025
-0.68 | -0.0011365 | -0.003905 | -0.01107
-0.67 | -0.001207 | -0.004 | -0.00967
-0.66 | -0.0010605 | -0.00296 | -0.009175
-0.65 | -0.000961 | -0.00298 | -0.009935
-0.64 | -0.0009635 | -0.003485 | -0.00893
-0.63 | -0.001053 | -0.00337 | -0.00882
-0.62 | -0.0009595 | -0.002775 | -0.00851
-0.61 | -0.000895 | -0.002805 | -0.008155
-0.6 | -0.0008465 | -0.00301 | -0.008715
-0.59 | -0.0007575 | -0.002915 | -0.00881
-0.58 | -0.0008005 | -0.00298 | -0.00794
-0.57 | -0.000789 | -0.00268 | -0.00692
-0.56 | -0.000761 | -0.002345 | -0.00702
-0.55 | -0.0006415 | -0.0023 | -0.00658
-0.54 | -0.000588 | -0.00218 | -0.0059
-0.53 | -0.0005495 | -0.002065 | -0.005425
-0.52 | -0.000491 | -0.002105 | -0.00502
-0.51 | -0.000476 | -0.00171 | -0.004935
-0.5 | -0.000343 | -0.00101 | -0.004825
-0.49 | -0.0002195 | -0.000665 | -0.00227
-0.48 | -7.8e-05 | -0.00032 | 1e-05
-0.47 | 0.000128 | 0.00025 | 0.00114
-0.46 | 0.0003725 | 0.000735 | 0.003075
-0.45 | 0.000687 | 0.001995 | 0.00723
-0.44 | 0.0011645 | 0.003975 | 0.01299
-0.43 | 0.0017685 | 0.00607 | 0.02015
-0.42 | 0.0026065 | 0.00858 | 0.03023
-0.41 | 0.0037775 | 0.012585 | 0.04365
-0.4 | 0.0053465 | 0.01835 | 0.063675
-0.39 | 0.0075415 | 0.02539 | 0.091535
-0.38 | 0.010361 | 0.035775 | 0.13331
-0.37 | 0.0158635 | 0.050245 | 0.18453
-0.36 | 0.0217225 | 0.06943 | 0.25275
-0.35 | 0.02838 | 0.09556 | 0.36185
-0.34 | 0.03862 | 0.140445 | 0.50635
-0.33 | 0.053025 | 0.190955 | 0.69765
-0.32 | 0.072495 | 0.2523 | 0.96345
-0.31 | 0.09963 | 0.3505 | 1.33945
-0.3 | 0.144 | 0.4817 | 1.86485
-0.29 | 0.19545 | 0.66075 | 2.49365
-0.28 | 0.2584 | 0.8974 | 3.422
-0.27 | 0.34945 | 1.2231 | 4.7105
-0.26 | 0.4715 | 1.7078 | 6.3315
-0.25 | 0.6392 | 2.28305 | 8.621
-0.24 | 0.8683 | 3.0505 | 11.466
-0.23 | 1.168 | 4.1455 | 15.4555
-0.22 | 1.64405 | 5.4865 | 20.7925
-0.21 | 2.20355 | 7.2825 | 27.33
-0.2 | 2.8755 | 9.774 | 36.04
-0.19 | 3.8515 | 13.2025 | 47.035
-0.18 | 5.147 | 17.1635 | 60.905
-0.17 | 6.8525 | 22.35 | 77.84
-0.16 | 9.0735 | 29.555 | 98.855
-0.15 | 12.109 | 38.56 | 127.215
-0.14 | 15.929 | 50.005 | 155.455
-0.13 | 20.6495 | 62.775 | 188
-0.12 | 26.965 | 79.77 | 228
-0.11 | 35.125 | 101.865 | 270.85
-0.1 | 45.43 | 127.55 | 319.45
-0.09 | 57.93 | 157.09 | 363.15
-0.08 | 72.75 | 189.1 | 414.15
-0.07 | 89.645 | 226.45 | 469.75
-0.06 | 110.485 | 270.55 | 523.6
-0.05 | 135.515 | 317.4 | 573.7
-0.04 | 163.8 | 364.1 | 629.5
-0.03 | 194 | 416.6 | 685
-0.02 | 227.35 | 470.95 | 727.1
-0.01 | 263.55 | 526.05 | 784.5
0 | 297.45 | 577 | 835.5
0.01 | 330.35 | 619.75 | 867.5
0.02 | 364.7 | 674.3 | 921
0.03 | 400.65 | 720.55 | 959.5
0.04 | 431.45 | 763 | 984
0.05 | 454.8 | 809 | 1025
0.06 | 479.9 | 849.5 | 1059.5
0.07 | 498.75 | 890.5 | 1082.5
0.08 | 507.85 | 910.5 | 1106.5
0.09 | 510.45 | 943 | 1131.5
0.1 | 517.3 | 981.5 | 1149
0.11 | 533.5 | 1009 | 1174
0.12 | 532 | 1042 | 1180.5
0.13 | 519 | 1051 | 1193
0.14 | 508.5 | 1067.5 | 1213
0.15 | 493.5 | 1100 | 1220.5
0.16 | 479 | 1118 | 1235
0.17 | 469.5 | 1126.5 | 1230.5
0.18 | 457.5 | 1134.5 | 1233.5
0.19 | 432.5 | 1143.5 | 1248
0.2 | 409 | 1165 | 1254
0.21 | 390 | 1170.5 | 1252.5
0.22 | 367 | 1157 | 1244.5
0.23 | 358.5 | 1169 | 1245.5
0.24 | 340.5 | 1180 | 1249.5
0.25 | 314.5 | 1177 | 1244.5
0.26 | 297 | 1175 | 1229
0.27 | 275.5 | 1159 | 1229
0.28 | 263.5 | 1159 | 1225.5
0.29 | 255.5 | 1168 | 1217
0.3 | 239 | 1154 | 1211
0.31 | 224 | 1144 | 1189
0.32 | 214.5 | 1130 | 1186.5
0.33 | 189.5 | 1117.5 | 1183
0.34 | 173.5 | 1109 | 1160.5
0.35 | 177.5 | 1096.5 | 1137.5
0.36 | 161.5 | 1078.5 | 1131.5
0.37 | 153.5 | 1058 | 1122
0.38 | 140 | 1041.5 | 1099
0.39 | 128.5 | 1026 | 1082
0.4 | 137 | 1008 | 1054.5
0.41 | 122 | 978.5 | 1044
0.42 | 107 | 956.5 | 1033
0.43 | 105.5 | 936 | 988.5
0.44 | 102 | 908 | 975
0.45 | 100 | 887 | 975
0.46 | 99 | 855.5 | 940
0.47 | 79.5 | 822 | 905
0.48 | 75 | 799.5 | 890
0.49 | 84.5 | 772.5 | 870
0.5 | 82 | 756 | 850