## IDS-VDS Characteristic (mA-mm)
VGS (V) | VDS = 0.100 V | VDS = 0.500 V | VDS = 0.900 V
-0.75 | 0.0005546 | 0.0024054 | 0.008092
-0.74 | 0.0005329 | 0.0023095 | 0.007879
-0.73 | 0.0005101 | 0.002234 | 0.00765
-0.72 | 0.00048578 | 0.0021558 | 0.007445
-0.71 | 0.00046636 | 0.002065 | 0.007169
-0.7 | 0.00044468 | 0.0019819 | 0.006987
-0.69 | 0.00042317 | 0.0019164 | 0.006744
-0.68 | 0.00040087 | 0.0018537 | 0.006533
-0.67 | 0.00038417 | 0.0017732 | 0.006336
-0.66 | 0.00036506 | 0.0017237 | 0.006117
-0.65 | 0.0003497 | 0.0016484 | 0.005943
-0.64 | 0.00033093 | 0.0016012 | 0.005734
-0.63 | 0.00031989 | 0.0015295 | 0.005562
-0.62 | 0.00030256 | 0.0014707 | 0.005364
-0.61 | 0.00028747 | 0.0014106 | 0.0052
-0.6 | 0.0002768 | 0.0013583 | 0.005051
-0.59 | 0.00026022 | 0.0013017 | 0.0048721
-0.58 | 0.00024824 | 0.0012584 | 0.0047239
-0.57 | 0.00023512 | 0.0012147 | 0.0046005
-0.56 | 0.00022339 | 0.0011701 | 0.0044154
-0.55 | 0.0002139 | 0.0011227 | 0.0042755
-0.54 | 0.00020492 | 0.0010844 | 0.0041367
-0.53 | 0.00019484 | 0.0010391 | 0.0039987
-0.52 | 0.0001858 | 0.000999 | 0.003881
-0.51 | 0.00017927 | 0.0009655 | 0.0037552
-0.5 | 0.00017092 | 0.0009367 | 0.0036589
-0.49 | 0.0001666 | 0.0009007 | 0.0035642
-0.48 | 0.00015943 | 0.0008841 | 0.0034634
-0.47 | 0.00015466 | 0.0008601 | 0.0033901
-0.46 | 0.00015004 | 0.0008452 | 0.0033602
-0.45 | 0.00014898 | 0.0008359 | 0.0033236
-0.44 | 0.00015178 | 0.0008362 | 0.0033258
-0.43 | 0.00015662 | 0.0008498 | 0.0033671
-0.42 | 0.00016959 | 0.0008851 | 0.0034838
-0.41 | 0.00018487 | 0.00094 | 0.003679
-0.4 | 0.00021138 | 0.0010252 | 0.0039814
-0.39 | 0.00024988 | 0.001159 | 0.0044701
-0.38 | 0.00030444 | 0.0013556 | 0.0051749
-0.37 | 0.00038152 | 0.0016285 | 0.006256
-0.36 | 0.00048952 | 0.0020218 | 0.007661
-0.35 | 0.0006776 | 0.0025673 | 0.009758
-0.34 | 0.0009002 | 0.0033404 | 0.01274
-0.33 | 0.0012027 | 0.004418 | 0.016833
-0.32 | 0.0016211 | 0.006073 | 0.02262
-0.31 | 0.0022005 | 0.008123 | 0.030598
-0.3 | 0.0029961 | 0.011042 | 0.04181
-0.29 | 0.0041004 | 0.015038 | 0.05748
-0.28 | 0.0056029 | 0.020441 | 0.07834
-0.27 | 0.008037 | 0.028045 | 0.10752
-0.26 | 0.010945 | 0.038426 | 0.14702
-0.25 | 0.014936 | 0.052445 | 0.20295
-0.24 | 0.02033 | 0.07268 | 0.27542
-0.23 | 0.027767 | 0.09925 | 0.3774
-0.22 | 0.037698 | 0.13453 | 0.51304
-0.21 | 0.051494 | 0.18232 | 0.6919
-0.2 | 0.07182 | 0.2474 | 0.9317
-0.19 | 0.09745 | 0.33386 | 1.2572
-0.18 | 0.13127 | 0.4519 | 1.6797
-0.17 | 0.17789 | 0.6073 | 2.2314
-0.16 | 0.23959 | 0.8133 | 2.9433
-0.15 | 0.3223 | 1.0818 | 3.8338
-0.14 | 0.43302 | 1.4454 | 5.0173
-0.13 | 0.5796 | 1.8897 | 6.467
-0.12 | 0.7694 | 2.4896 | 8.246
-0.11 | 1.0232 | 3.2418 | 10.381
-0.1 | 1.3539 | 4.2112 | 12.937
-0.09 | 1.7859 | 5.4259 | 15.975
-0.08 | 2.3384 | 6.89 | 19.484
-0.07 | 3.0218 | 8.74 | 23.403
-0.06 | 3.8989 | 10.902 | 27.937
-0.05 | 4.9812 | 13.564 | 32.988
-0.04 | 6.259 | 16.613 | 38.496
-0.03 | 7.828 | 20.189 | 44.555
-0.02 | 9.741 | 24.269 | 51
-0.01 | 11.971 | 28.87 | 58.26
0 | 14.528 | 34.092 | 65.86
0.01 | 17.468 | 39.686 | 73.77
0.02 | 20.69 | 45.809 | 82.14
0.03 | 24.344 | 52.509 | 91.04
0.04 | 28.267 | 59.56 | 100
0.05 | 32.468 | 67.08 | 109.68
0.06 | 36.884 | 75.12 | 119.43
0.07 | 41.633 | 83.46 | 129.7
0.08 | 46.507 | 92.2 | 140.19
0.09 | 51.558 | 101.22 | 150.69
0.1 | 56.629 | 110.5 | 161.62
0.11 | 61.59 | 120.09 | 172.73
0.12 | 66.82 | 129.9 | 184.06
0.13 | 71.85 | 140.15 | 195.41
0.14 | 76.83 | 150.42 | 207.07
0.15 | 81.62 | 160.87 | 218.75
0.16 | 86.49 | 171.69 | 230.61
0.17 | 91.18 | 182.27 | 242.48
0.18 | 95.79 | 193.34 | 254.3
0.19 | 99.97 | 204.4 | 266.4
0.2 | 104.02 | 215.52 | 278.5
0.21 | 107.77 | 226.83 | 290.75
0.22 | 111.44 | 237.99 | 302.91
0.23 | 115.16 | 249.44 | 314.84
0.24 | 118.62 | 260.76 | 327.11
0.25 | 121.76 | 272.23 | 339.29
0.26 | 124.56 | 283.5 | 351.41
0.27 | 127.22 | 294.91 | 363.36
0.28 | 129.78 | 306.19 | 375.29
0.29 | 132.44 | 317.4 | 387.19
0.3 | 135 | 328.86 | 399.17
0.31 | 136.99 | 339.83 | 410.91
0.32 | 139.06 | 351.07 | 422.4
0.33 | 140.74 | 361.99 | 434.09
0.34 | 142.7 | 372.84 | 445.62
0.35 | 144.71 | 383.62 | 456.9
0.36 | 146.06 | 394.2 | 468.19
0.37 | 147.33 | 404.74 | 479.2
0.38 | 148.75 | 415.06 | 490.11
0.39 | 150.45 | 425.12 | 500.86
0.4 | 151.72 | 434.99 | 511.37
0.41 | 152.82 | 444.9 | 521.77
0.42 | 153.53 | 454.47 | 532.06
0.43 | 154.86 | 463.76 | 542.11
0.44 | 156.13 | 472.82 | 551.93
0.45 | 156.79 | 481.57 | 561.5
0.46 | 157.77 | 490.34 | 570.8
0.47 | 158.37 | 498.64 | 580.2
0.48 | 159.34 | 506.58 | 588.7
0.49 | 160.4 | 514.41 | 597.7
0.5 | 160.67 | 521.98 | 606.2

## Tranconductance (mS-mm)
VGS (V) | VDS = 0.100 V | VDS = 0.500 V | VDS = 0.900 V
-0.75 | -0.00217 | -0.00959 | -0.0213
-0.74 | -0.002225 | -0.00857 | -0.0221
-0.73 | -0.002356 | -0.007685 | -0.0217
-0.72 | -0.002187 | -0.00845 | -0.02405
-0.71 | -0.002055 | -0.008695 | -0.0229
-0.7 | -0.0021595 | -0.00743 | -0.02125
-0.69 | -0.0021905 | -0.00641 | -0.0227
-0.68 | -0.00195 | -0.00716 | -0.0204
-0.67 | -0.0017905 | -0.0065 | -0.0208
-0.66 | -0.0017235 | -0.00624 | -0.01965
-0.65 | -0.0017065 | -0.006125 | -0.01915
-0.64 | -0.0014905 | -0.005945 | -0.01905
-0.63 | -0.0014185 | -0.006525 | -0.0185
-0.62 | -0.001621 | -0.005945 | -0.0181
-0.61 | -0.001288 | -0.00562 | -0.01565
-0.6 | -0.0013625 | -0.005445 | -0.016395
-0.59 | -0.001428 | -0.004995 | -0.016355
-0.58 | -0.001255 | -0.00435 | -0.01358
-0.57 | -0.0012425 | -0.004415 | -0.015425
-0.56 | -0.001061 | -0.0046 | -0.01625
-0.55 | -0.0009235 | -0.004285 | -0.013935
-0.54 | -0.000953 | -0.00418 | -0.01384
-0.53 | -0.000956 | -0.00427 | -0.012785
-0.52 | -0.0007785 | -0.00368 | -0.012175
-0.51 | -0.000744 | -0.003115 | -0.011105
-0.5 | -0.0006335 | -0.00324 | -0.00955
-0.49 | -0.0005745 | -0.00263 | -0.009775
-0.48 | -0.000597 | -0.00203 | -0.008705
-0.47 | -0.0004695 | -0.001945 | -0.00516
-0.46 | -0.000284 | -0.00121 | -0.003325
-0.45 | 8.7e-05 | -0.00045 | -0.00172
-0.44 | 0.000382 | 0.000695 | 0.002175
-0.43 | 0.0008905 | 0.002445 | 0.0079
-0.42 | 0.0014125 | 0.00451 | 0.015595
-0.41 | 0.0020895 | 0.007005 | 0.02488
-0.4 | 0.0032505 | 0.01095 | 0.039555
-0.39 | 0.004653 | 0.01652 | 0.059675
-0.38 | 0.006582 | 0.023475 | 0.089295
-0.37 | 0.009254 | 0.03331 | 0.124305
-0.36 | 0.014804 | 0.04694 | 0.1751
-0.35 | 0.020534 | 0.06593 | 0.25395
-0.34 | 0.026255 | 0.092535 | 0.35375
-0.33 | 0.036045 | 0.13663 | 0.494
-0.32 | 0.04989 | 0.18525 | 0.68825
-0.31 | 0.06875 | 0.24845 | 0.9595
-0.3 | 0.094995 | 0.34575 | 1.3441
-0.29 | 0.13034 | 0.46995 | 1.8265
-0.28 | 0.19683 | 0.65035 | 2.502
-0.27 | 0.267105 | 0.89925 | 3.434
-0.26 | 0.34495 | 1.22 | 4.7715
-0.25 | 0.46925 | 1.7127 | 6.42
-0.24 | 0.64155 | 2.34025 | 8.7225
-0.23 | 0.8684 | 3.0925 | 11.881
-0.22 | 1.18635 | 4.1535 | 15.725
-0.21 | 1.7061 | 5.6435 | 20.933
-0.2 | 2.2978 | 7.577 | 28.265
-0.19 | 2.9725 | 10.225 | 37.4
-0.18 | 4.022 | 13.672 | 48.71
-0.17 | 5.416 | 18.07 | 63.18
-0.16 | 7.2205 | 23.725 | 80.12
-0.15 | 9.6715 | 31.605 | 103.7
-0.14 | 12.865 | 40.395 | 131.66
-0.13 | 16.819 | 52.21 | 161.435
-0.12 | 22.18 | 67.605 | 195.7
-0.11 | 29.225 | 86.08 | 234.55
-0.1 | 38.135 | 109.205 | 279.7
-0.09 | 49.225 | 133.94 | 327.35
-0.08 | 61.795 | 165.705 | 371.4
-0.07 | 78.025 | 200.6 | 422.65
-0.06 | 97.97 | 241.2 | 479.25
-0.05 | 118.005 | 285.55 | 527.95
-0.04 | 142.34 | 331.25 | 578.35
-0.03 | 174.1 | 382.8 | 625.2
-0.02 | 207.15 | 434.05 | 685.25
-0.01 | 239.35 | 491.15 | 743
0 | 274.85 | 540.8 | 775.5
0.01 | 308.1 | 585.85 | 814
0.02 | 343.8 | 641.15 | 863.5
0.03 | 378.85 | 687.55 | 893
0.04 | 406.2 | 728.55 | 932
0.05 | 430.85 | 778 | 971.5
0.06 | 458.25 | 819 | 1001
0.07 | 481.15 | 854 | 1038
0.08 | 496.25 | 888 | 1049.5
0.09 | 506.1 | 915 | 1071.5
0.1 | 501.6 | 943.5 | 1102
0.11 | 509.55 | 970 | 1122
0.12 | 513 | 1003 | 1134
0.13 | 500.5 | 1026 | 1150.5
0.14 | 488.5 | 1036 | 1167
0.15 | 483 | 1063.5 | 1177
0.16 | 478 | 1070 | 1186.5
0.17 | 465 | 1082.5 | 1184.5
0.18 | 439.5 | 1106.5 | 1196
0.19 | 411.5 | 1109 | 1210
0.2 | 390 | 1121.5 | 1217.5
0.21 | 371 | 1123.5 | 1220.5
0.22 | 369.5 | 1130.5 | 1204.5
0.23 | 359 | 1138.5 | 1210
0.24 | 330 | 1139.5 | 1222.5
0.25 | 297 | 1137 | 1215
0.26 | 273 | 1134 | 1203.5
0.27 | 261 | 1134.5 | 1194
0.28 | 261 | 1124.5 | 1191.5
0.29 | 261 | 1133.5 | 1194
0.3 | 227.5 | 1121.5 | 1186
0.31 | 203 | 1110.5 | 1161.5
0.32 | 187.5 | 1108 | 1159
0.33 | 182 | 1088.5 | 1161
0.34 | 198.5 | 1081.5 | 1140.5
0.35 | 168 | 1068 | 1128.5
0.36 | 131 | 1056 | 1115
0.37 | 134.5 | 1043 | 1096
0.38 | 156 | 1019 | 1083
0.39 | 148.5 | 996.5 | 1063
0.4 | 118.5 | 989 | 1045.5
0.41 | 90.5 | 974 | 1034.5
0.42 | 102 | 943 | 1017
0.43 | 130 | 917.5 | 993.5
0.44 | 96.5 | 890.5 | 969.5
0.45 | 82 | 876 | 943.5
0.46 | 79 | 853.5 | 935
0.47 | 78.5 | 812 | 895
0.48 | 101.5 | 788.5 | 875
0.49 | 66.5 | 770 | 875
0.5 | 27 | 757 | 850