## IDS-VDS Characteristic (mA-mm)
VGS (V) | VDS = 0.100 V | VDS = 0.500 V | VDS = 0.900 V
-0.75 | 0.0005825 | 0.0027177 | 0.009789
-0.74 | 0.0005527 | 0.0026213 | 0.009495
-0.73 | 0.0005277 | 0.002516 | 0.009197
-0.72 | 0.0005054 | 0.0024143 | 0.008882
-0.71 | 0.00047626 | 0.0023173 | 0.008586
-0.7 | 0.00045294 | 0.002223 | 0.008344
-0.69 | 0.00043063 | 0.0021449 | 0.008037
-0.68 | 0.00041163 | 0.0020585 | 0.007789
-0.67 | 0.0003904 | 0.0019516 | 0.00756
-0.66 | 0.00037302 | 0.0018999 | 0.007261
-0.65 | 0.00035621 | 0.001825 | 0.007035
-0.64 | 0.00033922 | 0.0017449 | 0.006817
-0.63 | 0.00032262 | 0.001685 | 0.006605
-0.62 | 0.00030877 | 0.0016186 | 0.006353
-0.61 | 0.00029319 | 0.0015491 | 0.006143
-0.6 | 0.00027929 | 0.0014868 | 0.005924
-0.59 | 0.0002645 | 0.0014284 | 0.005721
-0.58 | 0.00025183 | 0.0013744 | 0.005545
-0.57 | 0.00023934 | 0.0013208 | 0.005365
-0.56 | 0.00022864 | 0.0012645 | 0.005161
-0.55 | 0.0002166 | 0.0012161 | 0.0049893
-0.54 | 0.00020549 | 0.0011653 | 0.00482
-0.53 | 0.00019656 | 0.001123 | 0.0046748
-0.52 | 0.00018769 | 0.0010751 | 0.0045062
-0.51 | 0.0001774 | 0.0010365 | 0.0043632
-0.5 | 0.00016971 | 0.0009956 | 0.0042247
-0.49 | 0.00016336 | 0.0009692 | 0.0041029
-0.48 | 0.00015672 | 0.0009395 | 0.0040008
-0.47 | 0.00015157 | 0.0009116 | 0.0038903
-0.46 | 0.00014783 | 0.0008852 | 0.0038053
-0.45 | 0.00014645 | 0.0008765 | 0.0037454
-0.44 | 0.00014846 | 0.0008717 | 0.0036949
-0.43 | 0.00015201 | 0.0008722 | 0.0037251
-0.42 | 0.00016111 | 0.0008913 | 0.0037704
-0.41 | 0.00017574 | 0.0009418 | 0.0039406
-0.4 | 0.00019814 | 0.0010094 | 0.0041707
-0.39 | 0.00023214 | 0.0011238 | 0.0045388
-0.38 | 0.00028053 | 0.0012961 | 0.005157
-0.37 | 0.00035044 | 0.0015263 | 0.006074
-0.36 | 0.00044751 | 0.0018762 | 0.007319
-0.35 | 0.0005941 | 0.0023574 | 0.009061
-0.34 | 0.0007883 | 0.0030422 | 0.011646
-0.33 | 0.0010564 | 0.0039834 | 0.015357
-0.32 | 0.0014273 | 0.0053144 | 0.020369
-0.31 | 0.0019424 | 0.007378 | 0.027556
-0.3 | 0.0026576 | 0.010008 | 0.037398
-0.29 | 0.0036366 | 0.013565 | 0.051319
-0.28 | 0.0049691 | 0.018505 | 0.07075
-0.27 | 0.007278 | 0.025374 | 0.09637
-0.26 | 0.009952 | 0.034795 | 0.13289
-0.25 | 0.01363 | 0.047608 | 0.18236
-0.24 | 0.018562 | 0.06631 | 0.24966
-0.23 | 0.025505 | 0.09059 | 0.34043
-0.22 | 0.034791 | 0.12295 | 0.4626
-0.21 | 0.04761 | 0.16763 | 0.6304
-0.2 | 0.06688 | 0.22797 | 0.8529
-0.19 | 0.09069 | 0.30814 | 1.1468
-0.18 | 0.12314 | 0.41809 | 1.5445
-0.17 | 0.16737 | 0.5592 | 2.0665
-0.16 | 0.22517 | 0.7556 | 2.7082
-0.15 | 0.30392 | 1.0072 | 3.5586
-0.14 | 0.40951 | 1.3388 | 4.661
-0.13 | 0.54783 | 1.7711 | 6.052
-0.12 | 0.7367 | 2.3342 | 7.713
-0.11 | 0.9785 | 3.062 | 9.779
-0.1 | 1.2994 | 3.9671 | 12.243
-0.09 | 1.7132 | 5.1217 | 15.143
-0.08 | 2.2463 | 6.575 | 18.558
-0.07 | 2.9221 | 8.318 | 22.387
-0.06 | 3.7704 | 10.448 | 26.795
-0.05 | 4.823 | 13.021 | 31.743
-0.04 | 6.1 | 15.995 | 37.151
-0.03 | 7.661 | 19.48 | 43.059
-0.02 | 9.512 | 23.475 | 49.489
-0.01 | 11.724 | 27.957 | 56.471
0 | 14.251 | 33.066 | 64.07
0.01 | 17.149 | 38.599 | 71.88
0.02 | 20.338 | 44.632 | 80.05
0.03 | 23.953 | 51.277 | 88.89
0.04 | 27.786 | 58.17 | 97.95
0.05 | 31.971 | 65.74 | 107.36
0.06 | 36.424 | 73.61 | 117.17
0.07 | 41.142 | 81.96 | 127.29
0.08 | 46.013 | 90.64 | 137.45
0.09 | 50.945 | 99.59 | 148.15
0.1 | 56.012 | 108.77 | 158.96
0.11 | 60.99 | 118.36 | 170.04
0.12 | 66.18 | 128.29 | 181.44
0.13 | 71.21 | 138.44 | 192.53
0.14 | 76.12 | 148.66 | 204.16
0.15 | 80.97 | 158.92 | 215.85
0.16 | 85.93 | 169.76 | 227.67
0.17 | 90.64 | 180.43 | 239.55
0.18 | 95.11 | 191.36 | 251.33
0.19 | 99.28 | 202.46 | 263.37
0.2 | 103.31 | 213.46 | 275.48
0.21 | 107.13 | 224.76 | 287.6
0.22 | 110.92 | 236.01 | 299.62
0.23 | 114.68 | 247.36 | 311.76
0.24 | 117.96 | 258.6 | 323.88
0.25 | 121.12 | 270.07 | 336.08
0.26 | 123.95 | 281.41 | 348.2
0.27 | 126.57 | 292.72 | 359.96
0.28 | 129.38 | 304.07 | 372.08
0.29 | 131.94 | 315.15 | 384.02
0.3 | 134.56 | 326.57 | 395.97
0.31 | 136.43 | 337.75 | 407.81
0.32 | 138.31 | 348.82 | 419.29
0.33 | 140.28 | 359.87 | 431.06
0.34 | 142.46 | 370.56 | 442.44
0.35 | 144.27 | 381.45 | 453.85
0.36 | 145.6 | 392.06 | 464.89
0.37 | 146.91 | 402.62 | 476.14
0.38 | 148.49 | 412.8 | 487.02
0.39 | 150.31 | 423 | 497.84
0.4 | 151.38 | 433.01 | 508.48
0.41 | 152.12 | 442.83 | 518.73
0.42 | 153.34 | 452.43 | 529.22
0.43 | 154.57 | 461.65 | 539.32
0.44 | 155.92 | 470.86 | 549.22
0.45 | 156.49 | 479.82 | 558.9
0.46 | 157.15 | 488.54 | 568.41
0.47 | 158.09 | 496.88 | 577.2
0.48 | 159.24 | 504.86 | 586.6
0.49 | 160.16 | 512.85 | 595.6
0.5 | 160.42 | 520.47 | 603.8

## Tranconductance (mS-mm)
VGS (V) | VDS = 0.100 V | VDS = 0.500 V | VDS = 0.900 V
-0.75 | -0.00298 | -0.00964 | -0.0294
-0.74 | -0.00274 | -0.010085 | -0.0296
-0.73 | -0.002365 | -0.01035 | -0.03065
-0.72 | -0.002572 | -0.009935 | -0.03055
-0.71 | -0.002623 | -0.009565 | -0.0269
-0.7 | -0.0022815 | -0.00862 | -0.02745
-0.69 | -0.0020655 | -0.008225 | -0.02775
-0.68 | -0.0020115 | -0.009665 | -0.02385
-0.67 | -0.0019305 | -0.00793 | -0.0264
-0.66 | -0.0017095 | -0.00633 | -0.02625
-0.65 | -0.00169 | -0.00775 | -0.0222
-0.64 | -0.0016795 | -0.007 | -0.0215
-0.63 | -0.0015225 | -0.006315 | -0.0232
-0.62 | -0.0014715 | -0.006795 | -0.0231
-0.61 | -0.001474 | -0.00659 | -0.02145
-0.6 | -0.0014345 | -0.006035 | -0.0211
-0.59 | -0.001373 | -0.00562 | -0.01895
-0.58 | -0.001258 | -0.00538 | -0.0178
-0.57 | -0.0011595 | -0.005495 | -0.0192
-0.56 | -0.001137 | -0.005235 | -0.018785
-0.55 | -0.0011575 | -0.00496 | -0.01705
-0.54 | -0.001002 | -0.004655 | -0.015725
-0.53 | -0.00089 | -0.00451 | -0.01569
-0.52 | -0.000958 | -0.004325 | -0.01558
-0.51 | -0.000899 | -0.003975 | -0.014075
-0.5 | -0.000702 | -0.003365 | -0.013015
-0.49 | -0.0006495 | -0.002805 | -0.011195
-0.48 | -0.0005895 | -0.00288 | -0.01063
-0.47 | -0.0004445 | -0.002715 | -0.009775
-0.46 | -0.000256 | -0.001755 | -0.007245
-0.45 | 3.15e-05 | -0.000675 | -0.00552
-0.44 | 0.000278 | -0.000215 | -0.001015
-0.43 | 0.0006325 | 0.00098 | 0.003775
-0.42 | 0.0011865 | 0.00348 | 0.010775
-0.41 | 0.0018515 | 0.005905 | 0.020015
-0.4 | 0.00282 | 0.0091 | 0.02991
-0.39 | 0.0041195 | 0.014335 | 0.049315
-0.38 | 0.005915 | 0.020125 | 0.07676
-0.37 | 0.008349 | 0.029005 | 0.1081
-0.36 | 0.012183 | 0.041555 | 0.14935
-0.35 | 0.0170395 | 0.0583 | 0.21635
-0.34 | 0.023115 | 0.0813 | 0.3148
-0.33 | 0.03195 | 0.11361 | 0.43615
-0.32 | 0.0443 | 0.16973 | 0.60995
-0.31 | 0.061515 | 0.23468 | 0.85145
-0.3 | 0.08471 | 0.30935 | 1.18815
-0.29 | 0.115575 | 0.42485 | 1.6676
-0.28 | 0.18207 | 0.59045 | 2.25255
-0.27 | 0.249145 | 0.8145 | 3.107
-0.26 | 0.3176 | 1.1117 | 4.2995
-0.25 | 0.4305 | 1.57575 | 5.8385
-0.24 | 0.59375 | 2.1491 | 7.9035
-0.23 | 0.81145 | 2.832 | 10.647
-0.22 | 1.10525 | 3.852 | 14.4985
-0.21 | 1.60445 | 5.251 | 19.515
-0.2 | 2.154 | 7.0255 | 25.82
-0.19 | 2.813 | 9.506 | 34.58
-0.18 | 3.834 | 12.553 | 45.985
-0.17 | 5.1015 | 16.8755 | 58.185
-0.16 | 6.8275 | 22.4 | 74.605
-0.15 | 9.217 | 29.16 | 97.64
-0.14 | 12.1955 | 38.195 | 124.67
-0.13 | 16.3595 | 49.77 | 152.6
-0.12 | 21.5335 | 64.545 | 186.35
-0.11 | 28.135 | 81.645 | 226.5
-0.1 | 36.735 | 102.985 | 268.2
-0.09 | 47.345 | 130.395 | 315.75
-0.08 | 60.445 | 159.815 | 362.2
-0.07 | 76.205 | 193.65 | 411.85
-0.06 | 95.045 | 235.15 | 467.8
-0.05 | 116.48 | 277.35 | 517.8
-0.04 | 141.9 | 322.95 | 565.8
-0.03 | 170.6 | 374 | 616.9
-0.02 | 203.15 | 423.85 | 670.6
-0.01 | 236.95 | 479.55 | 729.05
0 | 271.25 | 532.1 | 770.45
0.01 | 304.35 | 578.3 | 799
0.02 | 340.2 | 633.9 | 850.5
0.03 | 372.4 | 676.9 | 895
0.04 | 400.9 | 723.15 | 923.5
0.05 | 431.9 | 772 | 961
0.06 | 458.55 | 811 | 996.5
0.07 | 479.45 | 851.5 | 1014
0.08 | 490.15 | 881.5 | 1043
0.09 | 499.95 | 906.5 | 1075.5
0.1 | 502.25 | 938.5 | 1094.5
0.11 | 508.4 | 976 | 1124
0.12 | 511 | 1004 | 1124.5
0.13 | 497 | 1018.5 | 1136
0.14 | 488 | 1024 | 1166
0.15 | 490.5 | 1055 | 1175.5
0.16 | 483.5 | 1075.5 | 1185
0.17 | 459 | 1080 | 1183
0.18 | 432 | 1101.5 | 1191
0.19 | 410 | 1105 | 1207.5
0.2 | 392.5 | 1115 | 1211.5
0.21 | 380.5 | 1127.5 | 1207
0.22 | 377.5 | 1130 | 1208
0.23 | 352 | 1129.5 | 1213
0.24 | 322 | 1135.5 | 1216
0.25 | 299.5 | 1140.5 | 1216
0.26 | 272.5 | 1132.5 | 1194
0.27 | 271.5 | 1133 | 1194
0.28 | 268.5 | 1121.5 | 1203
0.29 | 259 | 1125 | 1194.5
0.3 | 224.5 | 1130 | 1189.5
0.31 | 187.5 | 1112.5 | 1166
0.32 | 192.5 | 1106 | 1162.5
0.33 | 207.5 | 1087 | 1157.5
0.34 | 199.5 | 1079 | 1139.5
0.35 | 157 | 1075 | 1122.5
0.36 | 132 | 1058.5 | 1114.5
0.37 | 144.5 | 1037 | 1106.5
0.38 | 170 | 1019 | 1085
0.39 | 144.5 | 1010.5 | 1073
0.4 | 90.5 | 991.5 | 1044.5
0.41 | 98 | 971 | 1037
0.42 | 122.5 | 941 | 1029.5
0.43 | 129 | 921.5 | 1000
0.44 | 96 | 908.5 | 979
0.45 | 61.5 | 884 | 959.5
0.46 | 80 | 853 | 915
0.47 | 104.5 | 816 | 909.5
0.48 | 103.5 | 798.5 | 920
0.49 | 59 | 780.5 | 860
0.5 | 26 | 762 | 820