## IDS-VDS Characteristic (mA-mm)
VGS (V) | VDS = 0.100 V | VDS = 0.500 V | VDS = 0.900 V
-0.75 | 0.000609 | 0.0028239 | 0.010202
-0.74 | 0.000576 | 0.0027053 | 0.009866
-0.73 | 0.0005512 | 0.0026222 | 0.009539
-0.72 | 0.0005236 | 0.0025128 | 0.009217
-0.71 | 0.00049786 | 0.0024066 | 0.008933
-0.7 | 0.0004734 | 0.0023108 | 0.008645
-0.69 | 0.00044936 | 0.0022234 | 0.008408
-0.68 | 0.00042961 | 0.0021395 | 0.008083
-0.67 | 0.00040691 | 0.0020719 | 0.007819
-0.66 | 0.00039071 | 0.0019926 | 0.007539
-0.65 | 0.00036881 | 0.001906 | 0.007302
-0.64 | 0.00035179 | 0.0018361 | 0.007002
-0.63 | 0.00033316 | 0.0017568 | 0.006799
-0.62 | 0.00032073 | 0.0016851 | 0.006622
-0.61 | 0.00030313 | 0.0016188 | 0.006383
-0.6 | 0.00028801 | 0.0015527 | 0.006121
-0.59 | 0.00027764 | 0.0014973 | 0.005935
-0.58 | 0.00025965 | 0.0014286 | 0.005738
-0.57 | 0.00024663 | 0.0013725 | 0.005523
-0.56 | 0.00023303 | 0.0013225 | 0.005369
-0.55 | 0.00022229 | 0.0012689 | 0.00519
-0.54 | 0.00021186 | 0.0012114 | 0.005024
-0.53 | 0.00020296 | 0.0011736 | 0.0048367
-0.52 | 0.00019208 | 0.0011232 | 0.0046832
-0.51 | 0.00018395 | 0.0010761 | 0.0045324
-0.5 | 0.00017348 | 0.001039 | 0.0043766
-0.49 | 0.00016648 | 0.0010015 | 0.0042455
-0.48 | 0.00015961 | 0.0009662 | 0.0041344
-0.47 | 0.00015547 | 0.0009341 | 0.0040303
-0.46 | 0.00015077 | 0.0009171 | 0.0039421
-0.45 | 0.00014917 | 0.0008998 | 0.0038594
-0.44 | 0.00015004 | 0.0008883 | 0.0038158
-0.43 | 0.00015422 | 0.0008938 | 0.0038241
-0.42 | 0.00016294 | 0.0009127 | 0.0038541
-0.41 | 0.00017707 | 0.000961 | 0.0040101
-0.4 | 0.00019862 | 0.0010262 | 0.0042406
-0.39 | 0.00023175 | 0.0011355 | 0.0046031
-0.38 | 0.00027881 | 0.001301 | 0.0051692
-0.37 | 0.00034586 | 0.001537 | 0.006079
-0.36 | 0.00044325 | 0.0018705 | 0.007271
-0.35 | 0.0005875 | 0.00235 | 0.009008
-0.34 | 0.0007809 | 0.0030215 | 0.01152
-0.33 | 0.0010429 | 0.0039564 | 0.015028
-0.32 | 0.0014093 | 0.0052663 | 0.019941
-0.31 | 0.0019173 | 0.007242 | 0.026987
-0.3 | 0.002623 | 0.009807 | 0.036775
-0.29 | 0.0035943 | 0.013322 | 0.050521
-0.28 | 0.0049255 | 0.018204 | 0.06904
-0.27 | 0.007194 | 0.024862 | 0.09472
-0.26 | 0.009845 | 0.03416 | 0.13059
-0.25 | 0.013434 | 0.046808 | 0.17787
-0.24 | 0.018359 | 0.0651 | 0.24401
-0.23 | 0.025166 | 0.08867 | 0.33375
-0.22 | 0.034259 | 0.1206 | 0.4545
-0.21 | 0.046942 | 0.16372 | 0.6177
-0.2 | 0.06568 | 0.22239 | 0.8371
-0.19 | 0.08959 | 0.30169 | 1.1221
-0.18 | 0.12131 | 0.40877 | 1.511
-0.17 | 0.16474 | 0.5501 | 2.0118
-0.16 | 0.22231 | 0.7414 | 2.6696
-0.15 | 0.29963 | 0.988 | 3.5174
-0.14 | 0.40448 | 1.319 | 4.5794
-0.13 | 0.54181 | 1.7425 | 5.942
-0.12 | 0.7277 | 2.2959 | 7.605
-0.11 | 0.9683 | 3.0104 | 9.652
-0.1 | 1.2846 | 3.9093 | 12.058
-0.09 | 1.6972 | 5.062 | 14.983
-0.08 | 2.2224 | 6.481 | 18.305
-0.07 | 2.8847 | 8.184 | 22.143
-0.06 | 3.7355 | 10.291 | 26.499
-0.05 | 4.7919 | 12.865 | 31.416
-0.04 | 6.036 | 15.813 | 36.739
-0.03 | 7.601 | 19.314 | 42.675
-0.02 | 9.432 | 23.221 | 49.156
-0.01 | 11.622 | 27.725 | 55.92
0 | 14.167 | 32.793 | 63.55
0.01 | 17.049 | 38.336 | 71.45
0.02 | 20.235 | 44.258 | 79.65
0.03 | 23.846 | 50.936 | 88.41
0.04 | 27.728 | 57.9 | 97.53
0.05 | 31.927 | 65.36 | 106.83
0.06 | 36.424 | 73.33 | 116.67
0.07 | 41.105 | 81.66 | 126.86
0.08 | 45.962 | 90.4 | 137.13
0.09 | 50.916 | 99.15 | 147.89
0.1 | 55.959 | 108.61 | 158.52
0.11 | 61.03 | 118.21 | 169.66
0.12 | 66.2 | 128.1 | 181.05
0.13 | 71.21 | 138.19 | 192.44
0.14 | 76.26 | 148.46 | 203.92
0.15 | 81.17 | 158.9 | 215.57
0.16 | 86.05 | 169.64 | 227.46
0.17 | 90.73 | 180.38 | 239.4
0.18 | 95.15 | 191.18 | 251.41
0.19 | 99.33 | 202.4 | 263.19
0.2 | 103.4 | 213.48 | 275.35
0.21 | 107.41 | 224.81 | 287.65
0.22 | 111.17 | 236.24 | 299.8
0.23 | 114.9 | 247.28 | 312
0.24 | 118.11 | 258.81 | 323.98
0.25 | 121.17 | 270.28 | 336.23
0.26 | 124.14 | 281.67 | 348.29
0.27 | 126.81 | 293.01 | 360.32
0.28 | 129.81 | 304.19 | 372.28
0.29 | 132.24 | 315.6 | 384.18
0.3 | 134.49 | 326.91 | 396.25
0.31 | 136.59 | 338.17 | 407.93
0.32 | 138.64 | 349.18 | 419.72
0.33 | 140.71 | 360.2 | 431.19
0.34 | 142.76 | 371.09 | 442.79
0.35 | 144.3 | 381.89 | 454.09
0.36 | 145.79 | 392.63 | 465.34
0.37 | 147.45 | 403.02 | 476.56
0.38 | 148.98 | 413.39 | 487.28
0.39 | 150.33 | 423.5 | 498.2
0.4 | 151.44 | 433.55 | 508.78
0.41 | 152.38 | 443.39 | 519.2
0.42 | 153.77 | 452.96 | 529.59
0.43 | 154.93 | 462.32 | 539.69
0.44 | 155.92 | 471.42 | 549.58
0.45 | 156.74 | 480.4 | 559.26
0.46 | 157.52 | 489.08 | 568.78
0.47 | 158.58 | 497.4 | 577.8
0.48 | 159.48 | 505.46 | 586.6
0.49 | 160.24 | 513.33 | 595.8
0.5 | 160.76 | 521.03 | 604.2

## Tranconductance (mS-mm)
VGS (V) | VDS = 0.100 V | VDS = 0.500 V | VDS = 0.900 V
-0.75 | -0.0033 | -0.01186 | -0.0336
-0.74 | -0.00289 | -0.010085 | -0.03315
-0.73 | -0.00262 | -0.009625 | -0.03245
-0.72 | -0.002667 | -0.01078 | -0.0303
-0.71 | -0.00251 | -0.0101 | -0.0286
-0.7 | -0.002425 | -0.00916 | -0.02625
-0.69 | -0.0021895 | -0.008565 | -0.0281
-0.68 | -0.0021225 | -0.007575 | -0.02945
-0.67 | -0.001945 | -0.007345 | -0.0272
-0.66 | -0.001905 | -0.008295 | -0.02585
-0.65 | -0.001946 | -0.007825 | -0.02685
-0.64 | -0.0017825 | -0.00746 | -0.02515
-0.63 | -0.001553 | -0.00755 | -0.019
-0.62 | -0.0015015 | -0.0069 | -0.0208
-0.61 | -0.001636 | -0.00662 | -0.02505
-0.6 | -0.0012745 | -0.006075 | -0.0224
-0.59 | -0.001418 | -0.006205 | -0.01915
-0.58 | -0.0015505 | -0.00624 | -0.0206
-0.57 | -0.001331 | -0.005305 | -0.01845
-0.56 | -0.001217 | -0.00518 | -0.01665
-0.55 | -0.0010585 | -0.005555 | -0.01725
-0.54 | -0.0009665 | -0.004765 | -0.017665
-0.53 | -0.000989 | -0.00441 | -0.01704
-0.52 | -0.0009505 | -0.004875 | -0.015215
-0.51 | -0.00093 | -0.00421 | -0.01533
-0.5 | -0.0008735 | -0.00373 | -0.014345
-0.49 | -0.0006935 | -0.00364 | -0.01211
-0.48 | -0.0005505 | -0.00337 | -0.01076
-0.47 | -0.000442 | -0.002455 | -0.009615
-0.46 | -0.000315 | -0.001715 | -0.008545
-0.45 | -3.65e-05 | -0.00144 | -0.006315
-0.44 | 0.0002525 | -0.0003 | -0.001765
-0.43 | 0.000645 | 0.00122 | 0.001915
-0.42 | 0.0011425 | 0.00336 | 0.0093
-0.41 | 0.001784 | 0.005675 | 0.019325
-0.4 | 0.002734 | 0.008725 | 0.02965
-0.39 | 0.0040095 | 0.01374 | 0.04643
-0.38 | 0.0057055 | 0.020075 | 0.073795
-0.37 | 0.008222 | 0.028475 | 0.10509
-0.36 | 0.012082 | 0.04065 | 0.14645
-0.35 | 0.0168825 | 0.05755 | 0.21245
-0.34 | 0.02277 | 0.08032 | 0.301
-0.33 | 0.03142 | 0.11224 | 0.42105
-0.32 | 0.04372 | 0.16428 | 0.59795
-0.31 | 0.060685 | 0.227035 | 0.8417
-0.3 | 0.08385 | 0.304 | 1.1767
-0.29 | 0.115125 | 0.41985 | 1.61325
-0.28 | 0.179985 | 0.577 | 2.20995
-0.27 | 0.245975 | 0.7978 | 3.0775
-0.26 | 0.312 | 1.0973 | 4.1575
-0.25 | 0.4257 | 1.547 | 5.671
-0.24 | 0.5866 | 2.0931 | 7.794
-0.23 | 0.795 | 2.775 | 10.5245
-0.22 | 1.0888 | 3.7525 | 14.1975
-0.21 | 1.57105 | 5.0895 | 19.13
-0.2 | 2.1324 | 6.8985 | 25.22
-0.19 | 2.7815 | 9.319 | 33.695
-0.18 | 3.7575 | 12.4205 | 44.485
-0.17 | 5.05 | 16.6315 | 57.93
-0.16 | 6.7445 | 21.895 | 75.28
-0.15 | 9.1085 | 28.88 | 95.49
-0.14 | 12.109 | 37.725 | 121.23
-0.13 | 16.161 | 48.845 | 151.28
-0.12 | 21.3245 | 63.395 | 185.5
-0.11 | 27.845 | 80.67 | 222.65
-0.1 | 36.445 | 102.58 | 266.55
-0.09 | 46.89 | 128.585 | 312.35
-0.08 | 59.375 | 156.1 | 358
-0.07 | 75.655 | 190.5 | 409.7
-0.06 | 95.36 | 234.05 | 463.65
-0.05 | 115.025 | 276.1 | 512
-0.04 | 140.455 | 322.45 | 562.95
-0.03 | 169.8 | 370.4 | 620.85
-0.02 | 201.05 | 420.55 | 662.25
-0.01 | 236.75 | 478.6 | 719.7
0 | 271.35 | 530.55 | 776.5
0.01 | 303.4 | 573.25 | 805
0.02 | 339.85 | 630 | 848
0.03 | 374.65 | 682.1 | 894
0.04 | 404.05 | 721.2 | 921
0.05 | 434.8 | 771.5 | 957
0.06 | 458.9 | 815 | 1001.5
0.07 | 476.9 | 853.5 | 1023
0.08 | 490.55 | 874.5 | 1051.5
0.09 | 499.85 | 910.5 | 1069.5
0.1 | 505.7 | 953 | 1088.5
0.11 | 512.05 | 974.5 | 1126.5
0.12 | 509 | 999 | 1139
0.13 | 503 | 1018 | 1143.5
0.14 | 498 | 1035.5 | 1156.5
0.15 | 489.5 | 1059 | 1177
0.16 | 478 | 1074 | 1191.5
0.17 | 455 | 1077 | 1197.5
0.18 | 430 | 1101 | 1189.5
0.19 | 412.5 | 1115 | 1197
0.2 | 404 | 1120.5 | 1223
0.21 | 388.5 | 1138 | 1222.5
0.22 | 374.5 | 1123.5 | 1217.5
0.23 | 347 | 1128.5 | 1209
0.24 | 313.5 | 1150 | 1211.5
0.25 | 301.5 | 1143 | 1215.5
0.26 | 282 | 1136.5 | 1204.5
0.27 | 283.5 | 1126 | 1199.5
0.28 | 271.5 | 1129.5 | 1193
0.29 | 234 | 1136 | 1198.5
0.3 | 217.5 | 1128.5 | 1187.5
0.31 | 207.5 | 1113.5 | 1173.5
0.32 | 206 | 1101.5 | 1163
0.33 | 206 | 1095.5 | 1153.5
0.34 | 179.5 | 1084.5 | 1145
0.35 | 151.5 | 1077 | 1127.5
0.36 | 157.5 | 1056.5 | 1123.5
0.37 | 159.5 | 1038 | 1097
0.38 | 144 | 1024 | 1082
0.39 | 123 | 1008 | 1075
0.4 | 102.5 | 994.5 | 1050
0.41 | 116.5 | 970.5 | 1040.5
0.42 | 127.5 | 946.5 | 1024.5
0.43 | 107.5 | 923 | 999.5
0.44 | 90.5 | 904 | 978.5
0.45 | 80 | 883 | 960
0.46 | 92 | 850 | 927
0.47 | 98 | 819 | 891
0.48 | 83 | 796.5 | 900
0.49 | 64 | 778.5 | 880
0.5 | 52 | 770 | 840