## IDS-VDS Characteristic (mA-mm)
VGS (V) | VDS = 0.100 V | VDS = 0.500 V | VDS = 0.900 V
-0.75 | 0.0005904 | 0.0029223 | 0.010612
-0.74 | 0.0005638 | 0.0028032 | 0.010241
-0.73 | 0.0005335 | 0.0026768 | 0.009915
-0.72 | 0.0005074 | 0.002579 | 0.00962
-0.71 | 0.00048008 | 0.002478 | 0.009286
-0.7 | 0.00045596 | 0.0023751 | 0.009026
-0.69 | 0.00043306 | 0.0022901 | 0.008727
-0.68 | 0.00041257 | 0.0021741 | 0.008395
-0.67 | 0.00039391 | 0.0020874 | 0.008118
-0.66 | 0.0003732 | 0.0019968 | 0.007862
-0.65 | 0.0003574 | 0.0019255 | 0.007566
-0.64 | 0.00033834 | 0.0018535 | 0.007305
-0.63 | 0.00032142 | 0.001781 | 0.007064
-0.62 | 0.00030728 | 0.0016953 | 0.006826
-0.61 | 0.00028938 | 0.0016255 | 0.006593
-0.6 | 0.00027663 | 0.0015686 | 0.006361
-0.59 | 0.00026266 | 0.0015017 | 0.006179
-0.58 | 0.00024971 | 0.0014471 | 0.005931
-0.57 | 0.0002373 | 0.0013908 | 0.005727
-0.56 | 0.00022548 | 0.0013336 | 0.005527
-0.55 | 0.0002144 | 0.0012855 | 0.005346
-0.54 | 0.00020156 | 0.0012401 | 0.005148
-0.53 | 0.00019176 | 0.0011797 | 0.0049549
-0.52 | 0.00018269 | 0.0011372 | 0.0047864
-0.51 | 0.00017419 | 0.0010894 | 0.0046489
-0.5 | 0.00016329 | 0.0010492 | 0.0044912
-0.49 | 0.00015705 | 0.0010062 | 0.0043647
-0.48 | 0.00015179 | 0.0009779 | 0.0042409
-0.47 | 0.00014588 | 0.0009369 | 0.0041234
-0.46 | 0.00014292 | 0.0009152 | 0.0040095
-0.45 | 0.00014122 | 0.0008989 | 0.0039389
-0.44 | 0.00014154 | 0.0008914 | 0.0038775
-0.43 | 0.00014528 | 0.0008844 | 0.003898
-0.42 | 0.00015376 | 0.0009104 | 0.0039089
-0.41 | 0.00016719 | 0.0009423 | 0.0040189
-0.4 | 0.00018792 | 0.0010075 | 0.0042192
-0.39 | 0.00022056 | 0.0011062 | 0.004575
-0.38 | 0.00026647 | 0.0012593 | 0.005103
-0.37 | 0.00033114 | 0.0014886 | 0.005909
-0.36 | 0.00042513 | 0.0018009 | 0.007066
-0.35 | 0.00055573 | 0.0022566 | 0.008703
-0.34 | 0.0007861 | 0.0028812 | 0.011043
-0.33 | 0.001052 | 0.003771 | 0.014356
-0.32 | 0.0014222 | 0.0050317 | 0.019163
-0.31 | 0.0019323 | 0.006952 | 0.025724
-0.3 | 0.0026411 | 0.009364 | 0.035036
-0.29 | 0.0035977 | 0.012763 | 0.04797
-0.28 | 0.004944 | 0.017406 | 0.06631
-0.27 | 0.007133 | 0.023958 | 0.09054
-0.26 | 0.009746 | 0.032783 | 0.12456
-0.25 | 0.013293 | 0.04504 | 0.17118
-0.24 | 0.018224 | 0.06285 | 0.23438
-0.23 | 0.024982 | 0.08511 | 0.32051
-0.22 | 0.034124 | 0.11645 | 0.43724
-0.21 | 0.046422 | 0.15859 | 0.5929
-0.2 | 0.06507 | 0.21522 | 0.8057
-0.19 | 0.08822 | 0.292 | 1.0895
-0.18 | 0.11995 | 0.39538 | 1.4623
-0.17 | 0.16228 | 0.53334 | 1.9625
-0.16 | 0.21947 | 0.7149 | 2.587
-0.15 | 0.29616 | 0.9595 | 3.4244
-0.14 | 0.3992 | 1.2791 | 4.4707
-0.13 | 0.53353 | 1.6963 | 5.792
-0.12 | 0.7177 | 2.2426 | 7.425
-0.11 | 0.9523 | 2.9235 | 9.442
-0.1 | 1.2685 | 3.8156 | 11.782
-0.09 | 1.6765 | 4.9401 | 14.691
-0.08 | 2.1969 | 6.337 | 17.948
-0.07 | 2.8696 | 8.011 | 21.717
-0.06 | 3.6895 | 10.099 | 26.042
-0.05 | 4.7498 | 12.606 | 30.849
-0.04 | 5.985 | 15.556 | 36.28
-0.03 | 7.523 | 18.977 | 42.105
-0.02 | 9.354 | 22.819 | 48.485
-0.01 | 11.532 | 27.341 | 55.269
0 | 14.071 | 32.41 | 62.88
0.01 | 16.926 | 37.917 | 70.65
0.02 | 20.116 | 43.813 | 78.88
0.03 | 23.636 | 50.451 | 87.65
0.04 | 27.559 | 57.36 | 96.65
0.05 | 31.709 | 64.76 | 105.93
0.06 | 36.14 | 72.69 | 115.75
0.07 | 40.874 | 81.01 | 125.83
0.08 | 45.654 | 89.58 | 136.11
0.09 | 50.603 | 98.59 | 146.84
0.1 | 55.644 | 107.64 | 157.33
0.11 | 60.63 | 117.35 | 168.62
0.12 | 65.79 | 127.27 | 179.88
0.13 | 70.93 | 137.27 | 191.26
0.14 | 75.96 | 147.57 | 202.8
0.15 | 80.77 | 157.93 | 214.35
0.16 | 85.5 | 168.64 | 226.24
0.17 | 90.08 | 179.38 | 238.13
0.18 | 94.69 | 190.26 | 250.07
0.19 | 99.11 | 201.22 | 261.91
0.2 | 103.19 | 212.41 | 274.07
0.21 | 107.09 | 223.74 | 286.26
0.22 | 110.6 | 234.96 | 298.4
0.23 | 113.97 | 246.33 | 310.68
0.24 | 117.57 | 257.5 | 322.54
0.25 | 120.88 | 269.04 | 334.89
0.26 | 123.86 | 280.46 | 346.95
0.27 | 126.61 | 291.77 | 358.95
0.28 | 129.02 | 303.17 | 371.07
0.29 | 131.44 | 314.35 | 382.75
0.3 | 133.94 | 325.71 | 394.85
0.31 | 136.31 | 336.9 | 406.73
0.32 | 138.44 | 348.03 | 418.35
0.33 | 140.28 | 359.02 | 429.94
0.34 | 141.84 | 369.9 | 441.45
0.35 | 143.72 | 380.67 | 452.91
0.36 | 145.55 | 391.39 | 464.11
0.37 | 146.89 | 402.04 | 475.34
0.38 | 148.37 | 412.14 | 486.13
0.39 | 149.45 | 422.41 | 497.04
0.4 | 151.06 | 432.44 | 507.75
0.41 | 152.32 | 442.24 | 518.14
0.42 | 153.2 | 452.02 | 528.7
0.43 | 154.13 | 461.32 | 538.63
0.44 | 155.27 | 470.42 | 548.71
0.45 | 156.39 | 479.39 | 558.31
0.46 | 157.39 | 488.13 | 567.98
0.47 | 158.11 | 496.48 | 577
0.48 | 158.67 | 504.6 | 586
0.49 | 159.63 | 512.51 | 595
0.5 | 160.62 | 520.2 | 603.4

## Tranconductance (mS-mm)
VGS (V) | VDS = 0.100 V | VDS = 0.500 V | VDS = 0.900 V
-0.75 | -0.00266 | -0.01191 | -0.0371
-0.74 | -0.002845 | -0.012275 | -0.03485
-0.73 | -0.00282 | -0.01121 | -0.03105
-0.72 | -0.002671 | -0.00994 | -0.03145
-0.71 | -0.002572 | -0.010195 | -0.0297
-0.7 | -0.002351 | -0.009395 | -0.02795
-0.69 | -0.0021695 | -0.01005 | -0.03155
-0.68 | -0.0019575 | -0.010135 | -0.03045
-0.67 | -0.0019685 | -0.008865 | -0.02665
-0.66 | -0.0018255 | -0.008095 | -0.0276
-0.65 | -0.001743 | -0.007165 | -0.02785
-0.64 | -0.001799 | -0.007225 | -0.0251
-0.63 | -0.001553 | -0.00791 | -0.02395
-0.62 | -0.001602 | -0.007775 | -0.02355
-0.61 | -0.0015325 | -0.006335 | -0.02325
-0.6 | -0.001336 | -0.00619 | -0.0207
-0.59 | -0.001346 | -0.006075 | -0.0215
-0.58 | -0.001268 | -0.005545 | -0.0226
-0.57 | -0.0012115 | -0.005675 | -0.0202
-0.56 | -0.001145 | -0.005265 | -0.01905
-0.55 | -0.001196 | -0.004675 | -0.01895
-0.54 | -0.001132 | -0.00529 | -0.019555
-0.53 | -0.0009435 | -0.005145 | -0.01808
-0.52 | -0.0008785 | -0.004515 | -0.0153
-0.51 | -0.00097 | -0.0044 | -0.01476
-0.5 | -0.000857 | -0.00416 | -0.01421
-0.49 | -0.000575 | -0.003565 | -0.012515
-0.48 | -0.0005585 | -0.003465 | -0.012065
-0.47 | -0.0004435 | -0.003135 | -0.01157
-0.46 | -0.000233 | -0.0019 | -0.009225
-0.45 | -6.9e-05 | -0.00119 | -0.0066
-0.44 | 0.000203 | -0.000725 | -0.002045
-0.43 | 0.000611 | 0.00095 | 0.00157
-0.42 | 0.0010955 | 0.002895 | 0.006045
-0.41 | 0.001708 | 0.004855 | 0.015515
-0.4 | 0.0026685 | 0.008195 | 0.027805
-0.39 | 0.0039275 | 0.01259 | 0.04419
-0.38 | 0.005529 | 0.01912 | 0.0667
-0.37 | 0.007933 | 0.02708 | 0.09815
-0.36 | 0.0112295 | 0.0384 | 0.1397
-0.35 | 0.0180485 | 0.054015 | 0.19885
-0.34 | 0.0248135 | 0.07572 | 0.28265
-0.33 | 0.031805 | 0.107525 | 0.406
-0.32 | 0.044015 | 0.15905 | 0.5684
-0.31 | 0.060945 | 0.216615 | 0.79365
-0.3 | 0.08327 | 0.29055 | 1.1123
-0.29 | 0.115145 | 0.4021 | 1.5637
-0.28 | 0.176765 | 0.55975 | 2.1285
-0.27 | 0.2401 | 0.76885 | 2.9125
-0.26 | 0.308 | 1.0541 | 4.032
-0.25 | 0.4239 | 1.50335 | 5.491
-0.24 | 0.58445 | 2.0035 | 7.4665
-0.23 | 0.795 | 2.68 | 10.143
-0.22 | 1.072 | 3.674 | 13.6195
-0.21 | 1.5473 | 4.9385 | 18.423
-0.2 | 2.0899 | 6.6705 | 24.83
-0.19 | 2.744 | 9.008 | 32.83
-0.18 | 3.703 | 12.067 | 43.65
-0.17 | 4.976 | 15.976 | 56.235
-0.16 | 6.694 | 21.308 | 73.095
-0.15 | 8.9865 | 28.21 | 94.185
-0.14 | 11.8685 | 36.84 | 118.38
-0.13 | 15.925 | 48.175 | 147.715
-0.12 | 20.9385 | 61.36 | 182.5
-0.11 | 27.54 | 78.65 | 217.85
-0.1 | 36.21 | 100.83 | 262.45
-0.09 | 46.42 | 126.07 | 308.3
-0.08 | 59.655 | 153.545 | 351.3
-0.07 | 74.63 | 188.1 | 404.7
-0.06 | 94.01 | 229.75 | 456.6
-0.05 | 114.775 | 272.85 | 511.9
-0.04 | 138.66 | 318.55 | 562.8
-0.03 | 168.45 | 363.15 | 610.25
-0.02 | 200.45 | 418.2 | 658.2
-0.01 | 235.85 | 479.55 | 719.75
0 | 269.7 | 528.8 | 769.05
0.01 | 302.25 | 570.15 | 800
0.02 | 335.5 | 626.7 | 850
0.03 | 372.15 | 677.35 | 888.5
0.04 | 403.65 | 715.45 | 914
0.05 | 429.05 | 766.5 | 955
0.06 | 458.25 | 812.5 | 995
0.07 | 475.7 | 844.5 | 1018
0.08 | 486.45 | 879 | 1050.5
0.09 | 499.5 | 903 | 1061
0.1 | 501.35 | 938 | 1089
0.11 | 507.3 | 981.5 | 1127.5
0.12 | 515 | 996 | 1132
0.13 | 508.5 | 1015 | 1146
0.14 | 492 | 1033 | 1154.5
0.15 | 477 | 1053.5 | 1172
0.16 | 465.5 | 1072.5 | 1189
0.17 | 459.5 | 1081 | 1191.5
0.18 | 451.5 | 1092 | 1189
0.19 | 425 | 1107.5 | 1200
0.2 | 399 | 1126 | 1217.5
0.21 | 370.5 | 1127.5 | 1216.5
0.22 | 344 | 1129.5 | 1221
0.23 | 348.5 | 1127 | 1207
0.24 | 345.5 | 1135.5 | 1210.5
0.25 | 314.5 | 1148 | 1220.5
0.26 | 286.5 | 1136.5 | 1203
0.27 | 258 | 1135.5 | 1206
0.28 | 241.5 | 1129 | 1190
0.29 | 246 | 1127 | 1189
0.3 | 243.5 | 1127.5 | 1199
0.31 | 225 | 1116 | 1175
0.32 | 198.5 | 1106 | 1160.5
0.33 | 170 | 1093.5 | 1155
0.34 | 172 | 1082.5 | 1148.5
0.35 | 185.5 | 1074.5 | 1133
0.36 | 158.5 | 1068.5 | 1121.5
0.37 | 141 | 1037.5 | 1101
0.38 | 128 | 1018.5 | 1085
0.39 | 134.5 | 1015 | 1081
0.4 | 143.5 | 991.5 | 1055
0.41 | 107 | 979 | 1047.5
0.42 | 90.5 | 954 | 1024.5
0.43 | 103.5 | 920 | 1000.5
0.44 | 113 | 903.5 | 984
0.45 | 106 | 885.5 | 963.5
0.46 | 86 | 854.5 | 934.5
0.47 | 64 | 823.5 | 901
0.48 | 76 | 801.5 | 900
0.49 | 97.5 | 780 | 870
0.5 | 99 | 769 | 840