## IDS-VDS Characteristic (mA-mm)
VGS (V) | VDS = 0.100 V | VDS = 0.500 V | VDS = 0.900 V
-0.75 | 0.0006154 | 0.0029053 | 0.010516
-0.74 | 0.0005911 | 0.002767 | 0.010195
-0.73 | 0.0005598 | 0.0026637 | 0.009856
-0.72 | 0.0005303 | 0.002565 | 0.009519
-0.71 | 0.0005083 | 0.0024449 | 0.009221
-0.7 | 0.00048183 | 0.002373 | 0.008891
-0.69 | 0.0004606 | 0.002289 | 0.008652
-0.68 | 0.00043698 | 0.0021869 | 0.008372
-0.67 | 0.00041546 | 0.0021089 | 0.008095
-0.66 | 0.00039495 | 0.0020224 | 0.007789
-0.65 | 0.00037383 | 0.0019512 | 0.007583
-0.64 | 0.00035755 | 0.0018629 | 0.007283
-0.63 | 0.00033986 | 0.0017864 | 0.007029
-0.62 | 0.0003245 | 0.0017211 | 0.006822
-0.61 | 0.00031039 | 0.0016448 | 0.006605
-0.6 | 0.00029207 | 0.0015834 | 0.006353
-0.59 | 0.00027918 | 0.0015248 | 0.006129
-0.58 | 0.00026377 | 0.0014633 | 0.005928
-0.57 | 0.00025319 | 0.0014155 | 0.005724
-0.56 | 0.00023846 | 0.0013478 | 0.005568
-0.55 | 0.00022796 | 0.0012969 | 0.005357
-0.54 | 0.00021537 | 0.001252 | 0.005177
-0.53 | 0.0002039 | 0.0011955 | 0.0049771
-0.52 | 0.00019622 | 0.0011425 | 0.0048386
-0.51 | 0.00018585 | 0.0010991 | 0.004645
-0.5 | 0.00017796 | 0.0010583 | 0.0044824
-0.49 | 0.00016932 | 0.001021 | 0.004362
-0.48 | 0.00016335 | 0.000988 | 0.0042072
-0.47 | 0.00015749 | 0.00096 | 0.0041227
-0.46 | 0.00015326 | 0.0009315 | 0.0040178
-0.45 | 0.00015339 | 0.0009094 | 0.0039536
-0.44 | 0.00015277 | 0.0009039 | 0.0039148
-0.43 | 0.00015509 | 0.0009017 | 0.0038914
-0.42 | 0.00016322 | 0.0009239 | 0.003932
-0.41 | 0.00017637 | 0.0009579 | 0.0040498
-0.4 | 0.00019711 | 0.0010238 | 0.0042649
-0.39 | 0.00022932 | 0.0011262 | 0.0046102
-0.38 | 0.00027454 | 0.0012814 | 0.0051077
-0.37 | 0.00034161 | 0.0015012 | 0.006008
-0.36 | 0.00043592 | 0.0018164 | 0.007104
-0.35 | 0.00056607 | 0.0022749 | 0.008749
-0.34 | 0.0007964 | 0.0029078 | 0.011143
-0.33 | 0.0010632 | 0.0038063 | 0.014509
-0.32 | 0.0014344 | 0.0050145 | 0.019251
-0.31 | 0.0019368 | 0.006954 | 0.025841
-0.3 | 0.002656 | 0.009413 | 0.035167
-0.29 | 0.0036294 | 0.012803 | 0.047967
-0.28 | 0.0049708 | 0.017399 | 0.066
-0.27 | 0.007086 | 0.023882 | 0.09054
-0.26 | 0.009715 | 0.032805 | 0.12458
-0.25 | 0.013265 | 0.04491 | 0.17027
-0.24 | 0.018154 | 0.06262 | 0.2344
-0.23 | 0.024837 | 0.08531 | 0.32049
-0.22 | 0.03391 | 0.11672 | 0.43783
-0.21 | 0.046258 | 0.15806 | 0.5949
-0.2 | 0.06471 | 0.21524 | 0.8089
-0.19 | 0.08824 | 0.29202 | 1.0838
-0.18 | 0.11983 | 0.39587 | 1.4643
-0.17 | 0.1624 | 0.53326 | 1.9587
-0.16 | 0.21971 | 0.7197 | 2.5989
-0.15 | 0.29504 | 0.9597 | 3.4148
-0.14 | 0.39782 | 1.2767 | 4.4667
-0.13 | 0.53365 | 1.6966 | 5.786
-0.12 | 0.7141 | 2.2366 | 7.431
-0.11 | 0.9521 | 2.9319 | 9.44
-0.1 | 1.2621 | 3.8378 | 11.826
-0.09 | 1.6717 | 4.9329 | 14.699
-0.08 | 2.1863 | 6.335 | 17.999
-0.07 | 2.8528 | 8.065 | 21.854
-0.06 | 3.6863 | 10.131 | 26.174
-0.05 | 4.7253 | 12.614 | 31.045
-0.04 | 5.96 | 15.599 | 36.305
-0.03 | 7.505 | 18.993 | 42.295
-0.02 | 9.351 | 22.954 | 48.646
-0.01 | 11.502 | 27.442 | 55.502
0 | 14.044 | 32.4 | 63.04
0.01 | 16.881 | 37.911 | 70.88
0.02 | 20.06 | 43.929 | 78.92
0.03 | 23.642 | 50.473 | 87.79
0.04 | 27.503 | 57.4 | 96.77
0.05 | 31.656 | 64.8 | 106.05
0.06 | 36.109 | 72.71 | 115.96
0.07 | 40.794 | 80.85 | 125.73
0.08 | 45.592 | 89.53 | 136.16
0.09 | 50.549 | 98.39 | 146.75
0.1 | 55.565 | 107.59 | 157.49
0.11 | 60.49 | 117.27 | 168.52
0.12 | 65.66 | 126.99 | 179.7
0.13 | 70.79 | 136.95 | 191.06
0.14 | 75.82 | 147.13 | 202.54
0.15 | 80.63 | 157.61 | 214.17
0.16 | 85.34 | 168.26 | 225.79
0.17 | 89.89 | 178.94 | 237.72
0.18 | 94.41 | 189.72 | 249.59
0.19 | 98.68 | 200.68 | 261.45
0.2 | 102.83 | 211.86 | 273.6
0.21 | 106.65 | 222.91 | 285.46
0.22 | 110.29 | 234.22 | 297.7
0.23 | 113.72 | 245.48 | 309.77
0.24 | 117.07 | 256.74 | 321.78
0.25 | 120.31 | 268.21 | 334.01
0.26 | 123.44 | 279.34 | 345.9
0.27 | 126.13 | 290.71 | 357.93
0.28 | 128.55 | 302.02 | 369.88
0.29 | 130.94 | 313.17 | 381.72
0.3 | 133.21 | 324.42 | 393.5
0.31 | 135.75 | 335.52 | 405.27
0.32 | 137.73 | 346.54 | 416.9
0.33 | 139.49 | 357.59 | 428.54
0.34 | 141.2 | 368.4 | 440.01
0.35 | 142.94 | 378.96 | 451.06
0.36 | 144.81 | 389.55 | 462.35
0.37 | 146.17 | 400.16 | 473.52
0.38 | 147.41 | 410.49 | 484.42
0.39 | 148.72 | 420.61 | 495.25
0.4 | 150.3 | 430.3 | 505.72
0.41 | 151.44 | 440.11 | 516.12
0.42 | 152.44 | 449.87 | 526.57
0.43 | 153.24 | 459.15 | 536.58
0.44 | 154.2 | 468.25 | 546.37
0.45 | 155.69 | 476.99 | 556
0.46 | 156.45 | 485.78 | 565.56
0.47 | 156.99 | 494.17 | 574.8
0.48 | 157.77 | 502.21 | 583.6
0.49 | 158.68 | 509.94 | 592.6
0.5 | 159.59 | 517.56 | 601

## Tranconductance (mS-mm)
VGS (V) | VDS = 0.100 V | VDS = 0.500 V | VDS = 0.900 V
-0.75 | -0.00243 | -0.01383 | -0.0321
-0.74 | -0.00278 | -0.01208 | -0.033
-0.73 | -0.00304 | -0.0101 | -0.0338
-0.72 | -0.002575 | -0.01094 | -0.03175
-0.71 | -0.0024235 | -0.0096 | -0.0314
-0.7 | -0.002385 | -0.007795 | -0.02845
-0.69 | -0.0022425 | -0.009305 | -0.02595
-0.68 | -0.002257 | -0.009005 | -0.02785
-0.67 | -0.0021015 | -0.008225 | -0.02915
-0.66 | -0.0020815 | -0.007885 | -0.0256
-0.65 | -0.00187 | -0.007975 | -0.0253
-0.64 | -0.0016985 | -0.00824 | -0.0277
-0.63 | -0.0016525 | -0.00709 | -0.02305
-0.62 | -0.0014735 | -0.00708 | -0.0212
-0.61 | -0.0016215 | -0.006885 | -0.02345
-0.6 | -0.0015605 | -0.006 | -0.0238
-0.59 | -0.001415 | -0.006005 | -0.02125
-0.58 | -0.0012995 | -0.005465 | -0.02025
-0.57 | -0.0012655 | -0.005775 | -0.018
-0.56 | -0.0012615 | -0.00593 | -0.01835
-0.55 | -0.0011545 | -0.00479 | -0.01955
-0.54 | -0.001203 | -0.00507 | -0.018995
-0.53 | -0.0009575 | -0.005475 | -0.01692
-0.52 | -0.0009025 | -0.00482 | -0.016605
-0.51 | -0.000913 | -0.00421 | -0.01781
-0.5 | -0.0008265 | -0.003905 | -0.01415
-0.49 | -0.0007305 | -0.003515 | -0.01376
-0.48 | -0.0005915 | -0.00305 | -0.011965
-0.47 | -0.0005045 | -0.002825 | -0.00947
-0.46 | -0.000205 | -0.00253 | -0.008455
-0.45 | -2.45e-05 | -0.00138 | -0.00515
-0.44 | 8.5e-05 | -0.000385 | -0.00311
-0.43 | 0.0005225 | 0.001 | 0.00086
-0.42 | 0.001064 | 0.00281 | 0.00792
-0.41 | 0.0016945 | 0.004995 | 0.016645
-0.4 | 0.0026475 | 0.008415 | 0.02802
-0.39 | 0.0038715 | 0.01288 | 0.04214
-0.38 | 0.0056145 | 0.01875 | 0.06989
-0.37 | 0.008069 | 0.02675 | 0.099815
-0.36 | 0.011223 | 0.038685 | 0.13705
-0.35 | 0.018024 | 0.05457 | 0.20195
-0.34 | 0.0248565 | 0.07657 | 0.288
-0.33 | 0.0319 | 0.105335 | 0.4054
-0.32 | 0.04368 | 0.157385 | 0.5666
-0.31 | 0.06108 | 0.219925 | 0.7958
-0.3 | 0.08463 | 0.29245 | 1.1063
-0.29 | 0.11574 | 0.3993 | 1.54165
-0.28 | 0.17283 | 0.55395 | 2.12865
-0.27 | 0.23721 | 0.7703 | 2.929
-0.26 | 0.30895 | 1.0514 | 3.9865
-0.25 | 0.42195 | 1.49075 | 5.491
-0.24 | 0.5786 | 2.02 | 7.511
-0.23 | 0.7878 | 2.705 | 10.1715
-0.22 | 1.07105 | 3.6375 | 13.7205
-0.21 | 1.54 | 4.926 | 18.5535
-0.2 | 2.0991 | 6.698 | 24.445
-0.19 | 2.756 | 9.0315 | 32.77
-0.18 | 3.708 | 12.062 | 43.745
-0.17 | 4.994 | 16.1915 | 56.73
-0.16 | 6.632 | 21.322 | 72.805
-0.15 | 8.9055 | 27.85 | 93.39
-0.14 | 11.9305 | 36.845 | 118.56
-0.13 | 15.814 | 47.995 | 148.215
-0.12 | 20.9225 | 61.765 | 182.7
-0.11 | 27.4 | 80.06 | 219.75
-0.1 | 35.98 | 100.05 | 262.95
-0.09 | 46.21 | 124.86 | 308.65
-0.08 | 59.055 | 156.605 | 357.75
-0.07 | 75 | 189.8 | 408.75
-0.06 | 93.625 | 227.45 | 459.55
-0.05 | 113.685 | 273.4 | 506.55
-0.04 | 138.985 | 318.95 | 562.5
-0.03 | 169.55 | 367.75 | 617.05
-0.02 | 199.85 | 422.45 | 660.35
-0.01 | 234.65 | 472.3 | 719.7
0 | 268.95 | 523.45 | 768.9
0.01 | 300.8 | 576.45 | 794
0.02 | 338.05 | 628.1 | 845.5
0.03 | 372.15 | 673.55 | 892.5
0.04 | 400.7 | 716.35 | 913
0.05 | 430.3 | 765.5 | 959.5
0.06 | 456.9 | 802.5 | 984
0.07 | 474.15 | 841 | 1010
0.08 | 487.75 | 877 | 1051
0.09 | 498.65 | 903 | 1066.5
0.1 | 497.05 | 944 | 1088.5
0.11 | 504.75 | 970 | 1110.5
0.12 | 515 | 984 | 1127
0.13 | 508 | 1007 | 1142
0.14 | 492 | 1033 | 1155.5
0.15 | 476 | 1056.5 | 1162.5
0.16 | 463 | 1066.5 | 1177.5
0.17 | 453.5 | 1073 | 1190
0.18 | 439.5 | 1087 | 1186.5
0.19 | 421 | 1107 | 1200.5
0.2 | 398.5 | 1111.5 | 1200.5
0.21 | 373 | 1118 | 1205
0.22 | 353.5 | 1128.5 | 1215.5
0.23 | 339 | 1126 | 1204
0.24 | 329.5 | 1136.5 | 1212
0.25 | 318.5 | 1130 | 1206
0.26 | 291 | 1125 | 1196
0.27 | 255.5 | 1134 | 1199
0.28 | 240.5 | 1123 | 1189.5
0.29 | 233 | 1120 | 1181
0.3 | 240.5 | 1117.5 | 1177.5
0.31 | 226 | 1106 | 1170
0.32 | 187 | 1103.5 | 1163.5
0.33 | 173.5 | 1093 | 1155.5
0.34 | 172.5 | 1068.5 | 1126
0.35 | 180.5 | 1057.5 | 1117
0.36 | 161.5 | 1060 | 1123
0.37 | 130 | 1047 | 1103.5
0.38 | 127.5 | 1022.5 | 1086.5
0.39 | 144.5 | 990.5 | 1065
0.4 | 136 | 975 | 1043.5
0.41 | 107 | 978.5 | 1042.5
0.42 | 90 | 952 | 1023
0.43 | 88 | 919 | 990
0.44 | 122.5 | 892 | 971
0.45 | 112.5 | 876.5 | 959.5
0.46 | 65 | 859 | 940
0.47 | 66 | 821.5 | 902
0.48 | 84.5 | 788.5 | 890
0.49 | 91 | 767.5 | 870
0.5 | 91 | 762 | 840