## IDS-VDS Characteristic (mA-mm)
VGS (V) | VDS = 0.100 V | VDS = 0.500 V | VDS = 0.900 V
-0.75 | 0.0005928 | 0.0027893 | 0.010064
-0.74 | 0.0005615 | 0.0026978 | 0.009733
-0.73 | 0.0005381 | 0.0025803 | 0.009389
-0.72 | 0.0005081 | 0.0025111 | 0.009109
-0.71 | 0.00048563 | 0.0023889 | 0.008834
-0.7 | 0.00046307 | 0.002293 | 0.008543
-0.69 | 0.00043951 | 0.0022277 | 0.008271
-0.68 | 0.00041869 | 0.0021202 | 0.007981
-0.67 | 0.00040161 | 0.0020519 | 0.007689
-0.66 | 0.00037617 | 0.0019677 | 0.007464
-0.65 | 0.00036167 | 0.0018891 | 0.007215
-0.64 | 0.00034358 | 0.0018019 | 0.006935
-0.63 | 0.00032677 | 0.0017305 | 0.006728
-0.62 | 0.00030915 | 0.0016645 | 0.006491
-0.61 | 0.00029225 | 0.0016003 | 0.006274
-0.6 | 0.00027836 | 0.0015257 | 0.006067
-0.59 | 0.00026496 | 0.0014756 | 0.005837
-0.58 | 0.00025384 | 0.0014227 | 0.005662
-0.57 | 0.00024262 | 0.0013626 | 0.005431
-0.56 | 0.00023035 | 0.0013075 | 0.005295
-0.55 | 0.00021746 | 0.0012545 | 0.005108
-0.54 | 0.00020745 | 0.0011931 | 0.0049179
-0.53 | 0.00019682 | 0.001152 | 0.0047665
-0.52 | 0.0001855 | 0.0011096 | 0.0046146
-0.51 | 0.00017777 | 0.0010658 | 0.0044532
-0.5 | 0.00016923 | 0.0010286 | 0.004315
-0.49 | 0.00016289 | 0.0009996 | 0.0042015
-0.48 | 0.00015721 | 0.0009578 | 0.0040694
-0.47 | 0.00015281 | 0.0009281 | 0.0039534
-0.46 | 0.00014854 | 0.0009042 | 0.0038892
-0.45 | 0.00014713 | 0.0008896 | 0.0038168
-0.44 | 0.0001487 | 0.0008868 | 0.0037766
-0.43 | 0.00015302 | 0.0008876 | 0.0037968
-0.42 | 0.00016114 | 0.0009083 | 0.0038531
-0.41 | 0.00017496 | 0.0009511 | 0.0039713
-0.4 | 0.00019844 | 0.0010254 | 0.0042157
-0.39 | 0.0002337 | 0.0011332 | 0.0045831
-0.38 | 0.0002819 | 0.0012995 | 0.0051588
-0.37 | 0.00035209 | 0.0015403 | 0.006115
-0.36 | 0.00045076 | 0.0018861 | 0.007303
-0.35 | 0.0005995 | 0.0023639 | 0.009063
-0.34 | 0.0007957 | 0.0030473 | 0.011631
-0.33 | 0.0010684 | 0.0039922 | 0.015209
-0.32 | 0.0014428 | 0.0053072 | 0.020183
-0.31 | 0.0019606 | 0.00733 | 0.027219
-0.3 | 0.0026827 | 0.00992 | 0.037049
-0.29 | 0.0036761 | 0.013524 | 0.050619
-0.28 | 0.0050346 | 0.018412 | 0.06998
-0.27 | 0.007374 | 0.025279 | 0.0959
-0.26 | 0.010059 | 0.034691 | 0.13197
-0.25 | 0.013785 | 0.047597 | 0.18051
-0.24 | 0.018803 | 0.06589 | 0.24695
-0.23 | 0.025659 | 0.08995 | 0.33929
-0.22 | 0.035144 | 0.1226 | 0.46225
-0.21 | 0.047894 | 0.16713 | 0.6275
-0.2 | 0.06732 | 0.22528 | 0.8509
-0.19 | 0.09117 | 0.30681 | 1.1414
-0.18 | 0.12444 | 0.41569 | 1.5384
-0.17 | 0.16798 | 0.56009 | 2.0548
-0.16 | 0.22702 | 0.752 | 2.7267
-0.15 | 0.30555 | 1.005 | 3.5669
-0.14 | 0.4117 | 1.3438 | 4.6678
-0.13 | 0.55217 | 1.7679 | 6.057
-0.12 | 0.7409 | 2.3382 | 7.731
-0.11 | 0.9854 | 3.0561 | 9.797
-0.1 | 1.3037 | 3.9789 | 12.228
-0.09 | 1.7242 | 5.1449 | 15.186
-0.08 | 2.253 | 6.56 | 18.558
-0.07 | 2.9363 | 8.33 | 22.382
-0.06 | 3.7933 | 10.46 | 26.71
-0.05 | 4.8587 | 13.017 | 31.686
-0.04 | 6.141 | 16.021 | 37.142
-0.03 | 7.697 | 19.509 | 43.099
-0.02 | 9.585 | 23.498 | 49.512
-0.01 | 11.773 | 28.019 | 56.373
0 | 14.331 | 33.154 | 63.87
0.01 | 17.208 | 38.657 | 71.83
0.02 | 20.468 | 44.713 | 79.97
0.03 | 24.067 | 51.321 | 88.8
0.04 | 27.924 | 58.3 | 97.9
0.05 | 32.156 | 65.75 | 107.09
0.06 | 36.553 | 73.59 | 116.91
0.07 | 41.313 | 81.94 | 127.01
0.08 | 46.167 | 90.5 | 137.31
0.09 | 51.117 | 99.52 | 147.93
0.1 | 56.169 | 108.78 | 158.63
0.11 | 61.15 | 118.34 | 169.66
0.12 | 66.26 | 128.02 | 180.9
0.13 | 71.29 | 138.04 | 192.24
0.14 | 76.18 | 148.34 | 203.63
0.15 | 81.15 | 158.72 | 215.24
0.16 | 85.97 | 169.5 | 227.09
0.17 | 90.54 | 179.98 | 238.83
0.18 | 94.85 | 190.87 | 250.73
0.19 | 99 | 201.82 | 262.49
0.2 | 102.95 | 212.92 | 274.58
0.21 | 106.99 | 224.25 | 286.7
0.22 | 110.78 | 235.28 | 298.84
0.23 | 114.28 | 246.53 | 310.9
0.24 | 117.41 | 257.8 | 322.79
0.25 | 120.41 | 269.24 | 335
0.26 | 123.22 | 280.44 | 347.01
0.27 | 126.09 | 291.73 | 359.09
0.28 | 128.87 | 303.06 | 370.81
0.29 | 131.32 | 314.23 | 382.79
0.3 | 133.54 | 325.51 | 394.73
0.31 | 135.5 | 336.44 | 406.39
0.32 | 137.51 | 347.55 | 418.09
0.33 | 139.67 | 358.63 | 429.54
0.34 | 141.52 | 369.34 | 441.04
0.35 | 143.06 | 380.12 | 452.35
0.36 | 144.58 | 390.54 | 463.47
0.37 | 146.05 | 401.13 | 474.73
0.38 | 147.71 | 411.46 | 485.56
0.39 | 149.01 | 421.51 | 496.28
0.4 | 149.84 | 431.34 | 506.86
0.41 | 151.16 | 441.08 | 517.27
0.42 | 152.38 | 450.78 | 527.6
0.43 | 153.53 | 460.12 | 537.68
0.44 | 154.41 | 469.18 | 547.61
0.45 | 155.04 | 477.84 | 557.22
0.46 | 156.11 | 486.59 | 566.86
0.47 | 157.13 | 495.03 | 575.5
0.48 | 157.95 | 503.08 | 584.8
0.49 | 158.37 | 510.9 | 593.8
0.5 | 159.39 | 518.33 | 602

## Tranconductance (mS-mm)
VGS (V) | VDS = 0.100 V | VDS = 0.500 V | VDS = 0.900 V
-0.75 | -0.00313 | -0.00915 | -0.0331
-0.74 | -0.002735 | -0.01045 | -0.03375
-0.73 | -0.00267 | -0.009335 | -0.0312
-0.72 | -0.0026235 | -0.00957 | -0.02775
-0.71 | -0.0022515 | -0.010905 | -0.0283
-0.7 | -0.002306 | -0.00806 | -0.02815
-0.69 | -0.002219 | -0.00864 | -0.0281
-0.68 | -0.001895 | -0.00879 | -0.0291
-0.67 | -0.002126 | -0.007625 | -0.02585
-0.66 | -0.001997 | -0.00814 | -0.0237
-0.65 | -0.0016295 | -0.00829 | -0.02645
-0.64 | -0.001745 | -0.00793 | -0.02435
-0.63 | -0.0017215 | -0.00687 | -0.0222
-0.62 | -0.001726 | -0.00651 | -0.0227
-0.61 | -0.0015395 | -0.00694 | -0.0212
-0.6 | -0.0013645 | -0.006235 | -0.02185
-0.59 | -0.001226 | -0.00515 | -0.02025
-0.58 | -0.001117 | -0.00565 | -0.0203
-0.57 | -0.0011745 | -0.00576 | -0.01835
-0.56 | -0.001258 | -0.005405 | -0.01615
-0.55 | -0.001145 | -0.00572 | -0.018855
-0.54 | -0.001032 | -0.005125 | -0.017075
-0.53 | -0.0010975 | -0.004175 | -0.015165
-0.52 | -0.0009525 | -0.00431 | -0.015665
-0.51 | -0.0008135 | -0.00405 | -0.01498
-0.5 | -0.000744 | -0.00331 | -0.012585
-0.49 | -0.000601 | -0.00354 | -0.01228
-0.48 | -0.000504 | -0.003575 | -0.012405
-0.47 | -0.0004335 | -0.00268 | -0.00901
-0.46 | -0.000284 | -0.001925 | -0.00683
-0.45 | 8e-06 | -0.00087 | -0.00563
-0.44 | 0.0002945 | -0.0001 | -0.001
-0.43 | 0.000622 | 0.001075 | 0.003825
-0.42 | 0.001097 | 0.003175 | 0.008725
-0.41 | 0.001865 | 0.005855 | 0.01813
-0.4 | 0.002937 | 0.009105 | 0.03059
-0.39 | 0.004173 | 0.013705 | 0.047155
-0.38 | 0.0059195 | 0.020355 | 0.076595
-0.37 | 0.008443 | 0.02933 | 0.10721
-0.36 | 0.0123705 | 0.04118 | 0.1474
-0.35 | 0.017247 | 0.05806 | 0.2164
-0.34 | 0.023445 | 0.081415 | 0.3073
-0.33 | 0.032355 | 0.112995 | 0.4276
-0.32 | 0.04461 | 0.16689 | 0.6005
-0.31 | 0.061995 | 0.23064 | 0.8433
-0.3 | 0.085775 | 0.3097 | 1.17
-0.29 | 0.117595 | 0.4246 | 1.64655
-0.28 | 0.184895 | 0.58775 | 2.26405
-0.27 | 0.25122 | 0.81395 | 3.0995
-0.26 | 0.32055 | 1.1159 | 4.2305
-0.25 | 0.4372 | 1.55995 | 5.749
-0.24 | 0.5937 | 2.11765 | 7.939
-0.23 | 0.81705 | 2.8355 | 10.765
-0.22 | 1.11175 | 3.859 | 14.4105
-0.21 | 1.6088 | 5.134 | 19.4325
-0.2 | 2.1638 | 6.984 | 25.695
-0.19 | 2.856 | 9.5205 | 34.375
-0.18 | 3.8405 | 12.664 | 45.67
-0.17 | 5.129 | 16.8155 | 59.415
-0.16 | 6.8785 | 22.2455 | 75.605
-0.15 | 9.234 | 29.59 | 97.055
-0.14 | 12.331 | 38.145 | 124.505
-0.13 | 16.46 | 49.72 | 153.16
-0.12 | 21.6615 | 64.41 | 187
-0.11 | 28.14 | 82.035 | 224.85
-0.1 | 36.94 | 104.44 | 269.45
-0.09 | 47.465 | 129.055 | 316.5
-0.08 | 60.605 | 159.255 | 359.8
-0.07 | 77.015 | 195 | 407.6
-0.06 | 96.12 | 234.35 | 465.2
-0.05 | 117.385 | 278.05 | 521.6
-0.04 | 141.915 | 324.6 | 570.65
-0.03 | 172.2 | 373.85 | 618.5
-0.02 | 203.8 | 425.5 | 663.7
-0.01 | 237.3 | 482.8 | 717.9
0 | 271.75 | 531.9 | 772.85
0.01 | 306.85 | 577.95 | 805
0.02 | 342.95 | 633.2 | 848.5
0.03 | 372.8 | 679.35 | 896.5
0.04 | 404.45 | 721.45 | 914.5
0.05 | 431.45 | 764.5 | 950.5
0.06 | 457.85 | 809.5 | 996
0.07 | 480.7 | 845.5 | 1020
0.08 | 490.2 | 879 | 1046
0.09 | 500.1 | 914 | 1066
0.1 | 501.65 | 941 | 1086.5
0.11 | 504.55 | 962 | 1113.5
0.12 | 507 | 985 | 1129
0.13 | 496 | 1016 | 1136.5
0.14 | 493 | 1034 | 1150
0.15 | 489.5 | 1058 | 1173
0.16 | 469.5 | 1063 | 1179.5
0.17 | 444 | 1068.5 | 1182
0.18 | 423 | 1092 | 1183
0.19 | 405 | 1102.5 | 1192.5
0.2 | 399.5 | 1121.5 | 1210.5
0.21 | 391.5 | 1118 | 1213
0.22 | 364.5 | 1114 | 1210
0.23 | 331.5 | 1126 | 1197.5
0.24 | 306.5 | 1135.5 | 1205
0.25 | 290.5 | 1132 | 1211
0.26 | 284 | 1124.5 | 1204.5
0.27 | 282.5 | 1131 | 1190
0.28 | 261.5 | 1125 | 1185
0.29 | 233.5 | 1122.5 | 1196
0.3 | 209 | 1110.5 | 1180
0.31 | 198.5 | 1102 | 1168
0.32 | 208.5 | 1109.5 | 1157.5
0.33 | 200.5 | 1089.5 | 1147.5
0.34 | 169.5 | 1074.5 | 1140.5
0.35 | 153 | 1060 | 1121.5
0.36 | 149.5 | 1050.5 | 1119
0.37 | 156.5 | 1046 | 1104.5
0.38 | 148 | 1019 | 1077.5
0.39 | 106.5 | 994 | 1065
0.4 | 107.5 | 978.5 | 1049.5
0.41 | 127 | 972 | 1037
0.42 | 118.5 | 952 | 1020.5
0.43 | 101.5 | 920 | 1000.5
0.44 | 75.5 | 886 | 977
0.45 | 85 | 870.5 | 962.5
0.46 | 104.5 | 859.5 | 914
0.47 | 92 | 824.5 | 897
0.48 | 62 | 793.5 | 915
0.49 | 72 | 762.5 | 860
0.5 | 102 | 743 | 820